## Dataset Description
Dataset Information
| Dataset descriptors | Dataset description from IEDC dataset catalogue
Identification | dataset_name | 4_PY_Asphalt_Recycling_CIRCOMOD
| dataset_version | v1.0
| datagroup_id | 20
Grouping | category | Process coefficient, process parameter, intensive quantity
| type | Yield coefficient
| layer | Mass ratio
System location: What elements and objects in the system are described? | process_scope | road maintenance
| process_resolution | one aggregate process
| product_scope | asphalt pavement
| product_resolution | one infrastructure type
| material_scope | asphalt
| material_resolution | one material category
| regional_scope | USA, Europe
| regional_resolution | country-level values
| temporal_scope | 2019-ca. 2050
| temporal_resolution | most values for around 2020-2022
Description | description | recycling yield for extracting asphalt from asphalt pavement in road maintenance
| keywords | asphalt; pavement; recycling;
| provenance | Result of academic MFA work
| dataset_size | 51
| comment | none
Data model for this dataset: Aspects, classifications, tuple notation, and semantic strings. | aspect1_name | strategy
| classification_name1 | CIRCOMOD_CE_strategies
| aspect2_name | input_material
| classification_name2 | generic_materials_waste
| aspect3_name | input_commodity
| classification_name3 | general_product_categories
| aspect4_name | output_material
| classification_name4 | generic_materials_waste
| aspect5_name | process
| classification_name5 | broad_industry_groups
| aspect6_name | time
| classification_name6 | time
| aspect7_name | region
| classification_name7 | regions_iso_iedc
aspect8_name
classification_name8
aspect9_name
classification_name9
aspect10_name
classification_name10
aspect11_name
classification_name11
aspect12_name
classification_name12
| tupel_notation | Value(v,b,B,f,p,t,r)
| semantic_string_example | Mass ratio for strategy Recycle of asphalt in asphalt pavement into recycled asphalt in process road maintenance in 2022 in Croatia is 63%.
| semantic_string_general | [Layer] for [Aspect 1] of [Aspect 2] in [Aspect 3] into [Aspect 4] in process [Aspect 5] in [Aspect 6] in [Aspect 7] is [Value].
Data access and licence | source | Publicly available report or research article
| license | unknown/not specified
| main_author | See comment for each data entry
| dataset_link | See comment for each data entry
| dataset_format | See comment for each data entry
| project_report | See comment for each data entry
| suggested_citation | See comment for each data entry
| visible | TRUE
Data submission, review, and conversion info | access_date | 2024-05-01
| submission_date | 2025-02-21
| Submitting_User | Meng Jiang
| dataset_conversion_info | Numbers manually copied from original sources to Excel spreadsheet
review_date
Review_User
review_comment
Reserve – currently not used. | reserve1
reserve2
reserve3
reserve4
reserve5

## Data
id | dataset_name | aspect 1 : strategy | aspect 2 : input_material | aspect 3 : input_commodity | aspect 4 : output_material | aspect 5 : process | aspect 6 : time | aspect 7 : region | aspect 8 : | aspect 9 : | aspect 10 : | aspect 11 : | aspect 12 : | value | unitcode | unitcode1 | stats_array_1 | stats_array_2 | stats_array_3 | stats_array_4 | comment | reserve1 | reserve2 | reserve3
3250846 | 4_PY_Asphalt_Recycling_CIRCOMOD | R8 | asphalt | asphalt pavement | recycled asphalt | road maintenance | 2019 | United States | [5 empty] | 21 | % | 1 |  |  |  |  | NAPA (National asphalt pavement association)
3250847 | 4_PY_Asphalt_Recycling_CIRCOMOD | R8 | asphalt | asphalt pavement | recycled asphalt | road maintenance | 2020 | United States | [5 empty] | 25 | % | 1 |  |  |  |  | Indicated as "Short-term", interpreted as 2020. From NAPA (National asphalt pavement association)
3250848 | 4_PY_Asphalt_Recycling_CIRCOMOD | R8 | asphalt | asphalt pavement | recycled asphalt | road maintenance | 2030 | United States | [5 empty] | 30 | % | 1 |  |  |  |  | Indicated as "Intermediate, interpreted as 2030. From NAPA (National asphalt pavement association)
3250849 | 4_PY_Asphalt_Recycling_CIRCOMOD | R8 | asphalt | asphalt pavement | recycled asphalt | road maintenance | 2050 | United States | [5 empty] | 40 | % | 1 |  |  |  |  | Indicated as "Long-term", interpreted as 2050. From NAPA (National asphalt pavement association)
3250850 | 4_PY_Asphalt_Recycling_CIRCOMOD | R8 | asphalt | asphalt pavement | recycled asphalt | road maintenance | 2020 | United States | [5 empty] | 21.3 | % | 1 |  |  |  |  | NAPA (National asphalt pavement association)
3250851 | 4_PY_Asphalt_Recycling_CIRCOMOD | R8 | asphalt | asphalt pavement | recycled asphalt | road maintenance | 2021 | United States | [5 empty] | 21.9 | % | 1 |  |  |  |  | NAPA (National asphalt pavement association)
3250852 | 4_PY_Asphalt_Recycling_CIRCOMOD | R8 | asphalt | asphalt pavement | recycled asphalt | road maintenance | 2022 | Austria | [5 empty] | 90 | % | 1 |  |  |  |  | EAPA (European Asphalt Pavement Association)
3250853 | 4_PY_Asphalt_Recycling_CIRCOMOD | R8 | asphalt | asphalt pavement | recycled asphalt | road maintenance | 2022 | Belgium | [5 empty] | 100 | % | 1 |  |  |  |  | EAPA (European Asphalt Pavement Association)
3250854 | 4_PY_Asphalt_Recycling_CIRCOMOD | R8 | asphalt | asphalt pavement | recycled asphalt | road maintenance | 2022 | Croatia | [5 empty] | 63 | % | 1 |  |  |  |  | EAPA (European Asphalt Pavement Association)
3250855 | 4_PY_Asphalt_Recycling_CIRCOMOD | R8 | asphalt | asphalt pavement | recycled asphalt | road maintenance | 2022 | Czech Republic | [5 empty] | 45 | % | 1 |  |  |  |  | EAPA (European Asphalt Pavement Association)
3250856 | 4_PY_Asphalt_Recycling_CIRCOMOD | R8 | asphalt | asphalt pavement | recycled asphalt | road maintenance | 2022 | Denmark | [5 empty] | 96 | % | 1 |  |  |  |  | EAPA (European Asphalt Pavement Association)
3250857 | 4_PY_Asphalt_Recycling_CIRCOMOD | R8 | asphalt | asphalt pavement | recycled asphalt | road maintenance | 2022 | France | [5 empty] | 100 | % | 1 |  |  |  |  | EAPA (European Asphalt Pavement Association)
3250858 | 4_PY_Asphalt_Recycling_CIRCOMOD | R8 | asphalt | asphalt pavement | recycled asphalt | road maintenance | 2022 | Germany | [5 empty] | 87 | % | 1 |  |  |  |  | EAPA (European Asphalt Pavement Association)
3250859 | 4_PY_Asphalt_Recycling_CIRCOMOD | R8 | asphalt | asphalt pavement | recycled asphalt | road maintenance | 2022 | United Kingdom | [5 empty] | 38 | % | 1 |  |  |  |  | EAPA (European Asphalt Pavement Association)
3250860 | 4_PY_Asphalt_Recycling_CIRCOMOD | R8 | asphalt | asphalt pavement | recycled asphalt | road maintenance | 2022 | Hungary | [5 empty] | 94 | % | 1 |  |  |  |  | EAPA (European Asphalt Pavement Association)
3250861 | 4_PY_Asphalt_Recycling_CIRCOMOD | R8 | asphalt | asphalt pavement | recycled asphalt | road maintenance | 2022 | Ireland | [5 empty] | 45 | % | 1 |  |  |  |  | EAPA (European Asphalt Pavement Association)
3250862 | 4_PY_Asphalt_Recycling_CIRCOMOD | R8 | asphalt | asphalt pavement | recycled asphalt | road maintenance | 2022 | Norway | [5 empty] | 58 | % | 1 |  |  |  |  | EAPA (European Asphalt Pavement Association)
3250863 | 4_PY_Asphalt_Recycling_CIRCOMOD | R8 | asphalt | asphalt pavement | recycled asphalt | road maintenance | 2022 | Romania | [5 empty] | 95 | % | 1 |  |  |  |  | EAPA (European Asphalt Pavement Association)
3250864 | 4_PY_Asphalt_Recycling_CIRCOMOD | R8 | asphalt | asphalt pavement | recycled asphalt | road maintenance | 2022 | Slovenia | [5 empty] | 67 | % | 1 |  |  |  |  | EAPA (European Asphalt Pavement Association)
3250865 | 4_PY_Asphalt_Recycling_CIRCOMOD | R8 | asphalt | asphalt pavement | recycled asphalt | road maintenance | 2022 | Spain | [5 empty] | 73 | % | 1 |  |  |  |  | EAPA (European Asphalt Pavement Association)
3250866 | 4_PY_Asphalt_Recycling_CIRCOMOD | R8 | asphalt | asphalt pavement | recycled asphalt | road maintenance | 2022 | Turkey | [5 empty] | 19 | % | 1 |  |  |  |  | EAPA (European Asphalt Pavement Association)
3250867 | 4_PY_Asphalt_Recycling_CIRCOMOD | R8 | asphalt | asphalt pavement | recycled asphalt | road maintenance | 2022 | Austria | [5 empty] | 10 | % | 1 |  |  |  |  | EAPA (European Asphalt Pavement Association)
3250868 | 4_PY_Asphalt_Recycling_CIRCOMOD | R8 | asphalt | asphalt pavement | recycled asphalt | road maintenance | 2022 | Belgium | [5 empty] | 0 | % | 1 |  |  |  |  | EAPA (European Asphalt Pavement Association)
3250869 | 4_PY_Asphalt_Recycling_CIRCOMOD | R8 | asphalt | asphalt pavement | recycled asphalt | road maintenance | 2022 | Croatia | [6 empty] | % | 1 |  |  |  |  | EAPA (European Asphalt Pavement Association)
3250870 | 4_PY_Asphalt_Recycling_CIRCOMOD | R8 | asphalt | asphalt pavement | recycled asphalt | road maintenance | 2022 | Czech Republic | [5 empty] | 25 | % | 1 |  |  |  |  | EAPA (European Asphalt Pavement Association)
3250871 | 4_PY_Asphalt_Recycling_CIRCOMOD | R8 | asphalt | asphalt pavement | recycled asphalt | road maintenance | 2022 | Denmark | [5 empty] | 4 | % | 1 |  |  |  |  | EAPA (European Asphalt Pavement Association)
3250872 | 4_PY_Asphalt_Recycling_CIRCOMOD | R8 | asphalt | asphalt pavement | recycled asphalt | road maintenance | 2022 | France | [5 empty] | 0 | % | 1 |  |  |  |  | EAPA (European Asphalt Pavement Association)
3250873 | 4_PY_Asphalt_Recycling_CIRCOMOD | R8 | asphalt | asphalt pavement | recycled asphalt | road maintenance | 2022 | Germany | [5 empty] | 13 | % | 1 |  |  |  |  | EAPA (European Asphalt Pavement Association)
3250874 | 4_PY_Asphalt_Recycling_CIRCOMOD | R8 | asphalt | asphalt pavement | recycled asphalt | road maintenance | 2022 | United Kingdom | [5 empty] | 61 | % | 1 |  |  |  |  | EAPA (European Asphalt Pavement Association)
3250875 | 4_PY_Asphalt_Recycling_CIRCOMOD | R8 | asphalt | asphalt pavement | recycled asphalt | road maintenance | 2022 | Hungary | [5 empty] | 6 | % | 1 |  |  |  |  | EAPA (European Asphalt Pavement Association)
3250876 | 4_PY_Asphalt_Recycling_CIRCOMOD | R8 | asphalt | asphalt pavement | recycled asphalt | road maintenance | 2022 | Ireland | [6 empty] | % | 1 |  |  |  |  | EAPA (European Asphalt Pavement Association)
3250877 | 4_PY_Asphalt_Recycling_CIRCOMOD | R8 | asphalt | asphalt pavement | recycled asphalt | road maintenance | 2022 | Norway | [5 empty] | 42 | % | 1 |  |  |  |  | EAPA (European Asphalt Pavement Association)
3250878 | 4_PY_Asphalt_Recycling_CIRCOMOD | R8 | asphalt | asphalt pavement | recycled asphalt | road maintenance | 2022 | Romania | [5 empty] | 5 | % | 1 |  |  |  |  | EAPA (European Asphalt Pavement Association)
3250879 | 4_PY_Asphalt_Recycling_CIRCOMOD | R8 | asphalt | asphalt pavement | recycled asphalt | road maintenance | 2022 | Slovenia | [5 empty] | 23 | % | 1 |  |  |  |  | EAPA (European Asphalt Pavement Association)
3250880 | 4_PY_Asphalt_Recycling_CIRCOMOD | R8 | asphalt | asphalt pavement | recycled asphalt | road maintenance | 2022 | Spain | [5 empty] | 24 | % | 1 |  |  |  |  | EAPA (European Asphalt Pavement Association)
3250881 | 4_PY_Asphalt_Recycling_CIRCOMOD | R8 | asphalt | asphalt pavement | recycled asphalt | road maintenance | 2022 | Turkey | [5 empty] | 81 | % | 1 |  |  |  |  | EAPA (European Asphalt Pavement Association)
3250882 | 4_PY_Asphalt_Recycling_CIRCOMOD | R8 | asphalt | asphalt pavement | recycled asphalt | road maintenance | 2022 | Austria | [6 empty] | % | 1 |  |  |  |  | EAPA (European Asphalt Pavement Association)
3250883 | 4_PY_Asphalt_Recycling_CIRCOMOD | R8 | asphalt | asphalt pavement | recycled asphalt | road maintenance | 2022 | Belgium | [5 empty] | 0 | % | 1 |  |  |  |  | EAPA (European Asphalt Pavement Association)
3250884 | 4_PY_Asphalt_Recycling_CIRCOMOD | R8 | asphalt | asphalt pavement | recycled asphalt | road maintenance | 2022 | Croatia | [6 empty] | % | 1 |  |  |  |  | EAPA (European Asphalt Pavement Association)
3250885 | 4_PY_Asphalt_Recycling_CIRCOMOD | R8 | asphalt | asphalt pavement | recycled asphalt | road maintenance | 2022 | Czech Republic | [5 empty] | 30 | % | 1 |  |  |  |  | EAPA (European Asphalt Pavement Association)
3250886 | 4_PY_Asphalt_Recycling_CIRCOMOD | R8 | asphalt | asphalt pavement | recycled asphalt | road maintenance | 2022 | Denmark | [5 empty] | 0 | % | 1 |  |  |  |  | EAPA (European Asphalt Pavement Association)
3250887 | 4_PY_Asphalt_Recycling_CIRCOMOD | R8 | asphalt | asphalt pavement | recycled asphalt | road maintenance | 2022 | France | [5 empty] | 0 | % | 1 |  |  |  |  | EAPA (European Asphalt Pavement Association)
3250888 | 4_PY_Asphalt_Recycling_CIRCOMOD | R8 | asphalt | asphalt pavement | recycled asphalt | road maintenance | 2022 | Germany | [5 empty] | 0 | % | 1 |  |  |  |  | EAPA (European Asphalt Pavement Association)
3250889 | 4_PY_Asphalt_Recycling_CIRCOMOD | R8 | asphalt | asphalt pavement | recycled asphalt | road maintenance | 2022 | United Kingdom | [5 empty] | 1 | % | 1 |  |  |  |  | EAPA (European Asphalt Pavement Association)
3250890 | 4_PY_Asphalt_Recycling_CIRCOMOD | R8 | asphalt | asphalt pavement | recycled asphalt | road maintenance | 2022 | Hungary | [5 empty] | 0 | % | 1 |  |  |  |  | EAPA (European Asphalt Pavement Association)
3250891 | 4_PY_Asphalt_Recycling_CIRCOMOD | R8 | asphalt | asphalt pavement | recycled asphalt | road maintenance | 2022 | Ireland | [6 empty] | % | 1 |  |  |  |  | EAPA (European Asphalt Pavement Association)
3250892 | 4_PY_Asphalt_Recycling_CIRCOMOD | R8 | asphalt | asphalt pavement | recycled asphalt | road maintenance | 2022 | Norway | [5 empty] | 0 | % | 1 |  |  |  |  | EAPA (European Asphalt Pavement Association)
3250893 | 4_PY_Asphalt_Recycling_CIRCOMOD | R8 | asphalt | asphalt pavement | recycled asphalt | road maintenance | 2022 | Romania | [5 empty] | 0 | % | 1 |  |  |  |  | EAPA (European Asphalt Pavement Association)
3250894 | 4_PY_Asphalt_Recycling_CIRCOMOD | R8 | asphalt | asphalt pavement | recycled asphalt | road maintenance | 2022 | Slovenia | [5 empty] | 10 | % | 1 |  |  |  |  | EAPA (European Asphalt Pavement Association)
3250895 | 4_PY_Asphalt_Recycling_CIRCOMOD | R8 | asphalt | asphalt pavement | recycled asphalt | road maintenance | 2022 | Spain | [5 empty] | 3 | % | 1 |  |  |  |  | EAPA (European Asphalt Pavement Association)
3250896 | 4_PY_Asphalt_Recycling_CIRCOMOD | R8 | asphalt | asphalt pavement | recycled asphalt | road maintenance | 2022 | Turkey | [5 empty] | 0 | % | 1 |  |  |  |  | EAPA (European Asphalt Pavement Association)