## Li-ion_Battery_EOL
database | Li-ion_battery_EoL | [13 empty] | https://iris.polito.it/retrieve/dae18e96-f5f2-43f7-9900-11aaca5cc08b/batteries-09-00231.pdf#:~:text=According%20to%20the%20inventory%20of%20the%20treatment,231%206%20of%2013%20and%2023%25%20(11.2
Activity | treatment of used Li-ion battery, hydrometallurgical treatment, new
comment | 100% recovery rate is assumed according to Hanna (2025)
location | RER
production amount | 1
source | Hanna et al. (2025). Life Cycle Assessment of Lithium-Ion Battery Recycling: Evaluating the Impact of Recycling Methods and Location
reference product | manganese sulfate
type | process
unit | kilogram
Exchanges
name | amount | location | unit | categories | type | reference product | comment | formula | uncertainty type | loc | scale | shape | minimum | maximum
treatment of used Li-ion battery, hydrometallurgical treatment, new | 1 | RER | kilogram |  | production | manganese sulfate
Activity | treatment of used Li-ion battery, hydrometallurgical treatment, new
comment | 100% recovery rate is assumed according to Hanna (2025)
location | RER
production amount | 1
source | Hanna et al. (2025). Life Cycle Assessment of Lithium-Ion Battery Recycling: Evaluating the Impact of Recycling Methods and Location
reference product | cobalt sulfate
type | process
unit | kilogram
Exchanges
name | amount | location | unit | categories | type | reference product | comment | formula | uncertainty type | loc | scale | shape | minimum | maximum
treatment of used Li-ion battery, hydrometallurgical treatment, new | 1 | RER | kilogram |  | production | cobalt sulfate
Activity | treatment of used Li-ion battery, hydrometallurgical treatment, new
comment | 70% recovery rate is assumed according to Hanna (2025)
location | RER
production amount | 1
source | Hanna et al. (2025). Life Cycle Assessment of Lithium-Ion Battery Recycling: Evaluating the Impact of Recycling Methods and Location
reference product | lithium carbonate
type | process
unit | kilogram
Exchanges
name | amount | location | unit | categories | type | reference product | comment | formula | uncertainty type | loc | scale | shape | minimum | maximum
treatment of used Li-ion battery, hydrometallurgical treatment, new | 1 | RER | kilogram |  | production | lithium carbonate
Activity | treatment of used Li-ion battery, hydrometallurgical treatment, new
comment | 69% recovery rate is assumed according to Hanna (2025)
location | RER
production amount | 1
source | Hanna et al. (2025). Life Cycle Assessment of Lithium-Ion Battery Recycling: Evaluating the Impact of Recycling Methods and Location
reference product | nickel sulfate
type | process
unit | kilogram
Exchanges
name | amount | location | unit | categories | type | reference product | comment | formula | uncertainty type | loc | scale | shape | minimum | maximum
treatment of used Li-ion battery, hydrometallurgical treatment, new | 1 | RER | kilogram |  | production | nickel sulfate
Activity | treatment of used Li-ion battery, pyrometallurgical treatment, new
comment | 100% recovery rate is assumed according to Hanna (2025)
location | RER
production amount | 1
source | Hanna et al. (2025). Life Cycle Assessment of Lithium-Ion Battery Recycling: Evaluating the Impact of Recycling Methods and Location
reference product | cobalt sulfate
type | process
unit | kilogram
Exchanges
name | amount | location | unit | categories | type | reference product | comment | formula | uncertainty type | loc | scale | shape | minimum | maximum
treatment of used Li-ion battery, pyrometallurgical treatment, new | 1 | RER | kilogram |  | production | cobalt sulfate
Activity | treatment of used Li-ion battery, pyrometallurgical treatment, new
comment | 56% recovery rate is assumed according to Hanna (2025)
location | RER
production amount | 1
source | Hanna et al. (2025). Life Cycle Assessment of Lithium-Ion Battery Recycling: Evaluating the Impact of Recycling Methods and Location
reference product | lithium carbonate
type | process
unit | kilogram
Exchanges
name | amount | location | unit | categories | type | reference product | comment | formula | uncertainty type | loc | scale | shape | minimum | maximum
treatment of used Li-ion battery, pyrometallurgical treatment, new | 1 | RER | kilogram |  | production | lithium carbonate
Activity | treatment of used Li-ion battery, pyrometallurgical treatment, new
comment | 69% recovery rate is assumed according to Hanna (2025)
location | RER
production amount | 1
source | Hanna et al. (2025). Life Cycle Assessment of Lithium-Ion Battery Recycling: Evaluating the Impact of Recycling Methods and Location
reference product | nickel sulfate
type | process
unit | kilogram
Exchanges
name | amount | location | unit | categories | type | reference product | comment | formula | uncertainty type | loc | scale | shape | minimum | maximum
treatment of used Li-ion battery, pyrometallurgical treatment, new | 1 | RER | kilogram |  | production | nickel sulfate
Activity | treatment of used Li-ion battery, hydrometallurgical treatment, new
comment | LCI data from Table S7 according to Hanna et al. (2025)
location | RER
production amount | -1
source | Hanna et al. (2025). Life Cycle Assessment of Lithium-Ion Battery Recycling: Evaluating the Impact of Recycling Methods and Location
reference product | used Li-ion battery
type | process
unit | kilogram
Exchanges
name | amount | location | unit | categories | type | reference product | comment | formula | uncertainty type | loc | scale | shape | minimum | maximum
treatment of used Li-ion battery, hydrometallurgical treatment, new | -1 | RER | kilogram |  | production | used Li-ion battery | scaled up from 1 ton of used 1-ton NMC LIBP
market for water, deionised | 0.039 | CH | kilogram |  | technosphere | water, deionised | 39kg/ton NMC, for dismantling and discharging
market for sodium chloride, powder | 0.004 | GLO | kilogram |  | technosphere | sodium chloride, powder | 4kg/ton NMC, for dismantling and discharging
market for water, deionised | 1.03 | CH | kilogram |  | technosphere | water, deionised | 1.03m3 = 1030kg/ton battery, for crushing and drying
market for electricity, medium voltage | 0.13546 | CH | kilowatt hour |  | technosphere | electricity, medium voltage | 135.46kWh/ton, for crushing and drying
market for N-methyl-2-pyrrolidone | 0.00768 | GLO | kilogram |  | technosphere | N-methyl-2-pyrrolidone | 7.68kWh/ton, for stripping
market for electricity, medium voltage | 0.02953 | CH | kilowatt hour |  | technosphere | electricity, medium voltage | 29.53kWh/ton, for black mass filtering
market for sulfuric acid | 0.66638 | RER | kilogram |  | technosphere | sulfuric acid | 666.38kg/ton, for black mass leaching
market for hydrogen peroxide, without water, in 50% solution state | 0.0408 | RER | kilogram |  | technosphere | hydrogen peroxide, without water, in 50% solution state | 40.8kg/ton, for black mass leaching
market for water, deionised | 3.776 | CH | kilogram |  | technosphere | water, deionised | 3776kg/ton battery, for black mass leaching
market for electricity, medium voltage | 0.02772 | CH | kilowatt hour |  | technosphere | electricity, medium voltage | 17.72 + 10kWh/ton, for black mass leaching and filtration
market for tap water | 0.60504 | CH | kilogram |  | technosphere | tap water | 605.04kg/ton battery, for flotation
market for electricity, medium voltage | 0.0376 | CH | kilowatt hour |  | technosphere | electricity, medium voltage | 37.60kWh/ton battery, for flotation
market for electricity, medium voltage | 0.007602 | CH | kilowatt hour |  | technosphere | electricity, medium voltage | 7.602kWh/ton battery, for Mn precipitation via extraction
soda ash, light, crystalline, heptahydrate, to generic market for neutralising agent | 0.122 | RER | kilogram |  | technosphere | neutralising agent, sodium hydroxide-equivalent | 122kg/ton battery, for Mn precipitation via extraction
organic solution, with cyanex272 | 0.000225 | RER | cubic meter |  | technosphere | organic solvent | 225L with 95% solvent recovery / ton battery, for Co precipitation via extraction
market for electricity, medium voltage | 0.009056 | CH | kilowatt hour |  | technosphere | electricity, medium voltage | 9.056kWh/ton battery, for Co crystallization
market for electricity, medium voltage | 0.03889 | CH | kilowatt hour |  | technosphere | electricity, medium voltage | 38.89kWh/ton battery, for Reaction and Workup--> 200kg CoSO4
steam production, in chemical industry | 0.24 | RER | kilogram |  | technosphere | steam, in chemical industry | 240kg/ton battery, for Reaction and Workup --> 200kg CoSO4
organic solution, with cyanex272 | 0.000215 | RER | cubic meter |  | technosphere | organic solvent | 215L with 95% solvent recovery / ton battery, for Ni precipitation via extraction
market for electricity, medium voltage | 0.00467 | CH | kilowatt hour |  | technosphere | electricity, medium voltage | 4.67kWh/ton battery, for Ni crystallization
market for electricity, medium voltage | 0.03831 | CH | kilowatt hour |  | technosphere | electricity, medium voltage | 38.31kWh/ton battery, for Reaction and Workup--> 197kg NiSO4
steam production, in chemical industry | 0.2364 | RER | kilogram |  | technosphere | steam, in chemical industry | 236.4kg/ton battery, for Reaction and Workup --> 197kg NiSO4
market for sodium sulfide | 0.00405 | GLO | kilogram |  | technosphere | sodium sulfide | 4.05kg/ton battery for CuS extraction --> 90% copper recovery
market for electricity, medium voltage | 0.00037 | CH | kilowatt hour |  | technosphere | electricity, medium voltage | 0.37kWh/ton battery, for CuS extraction via filtration
market for sodium hydroxide, without water, in 50% solution state | 0.01595 | RER | kilogram |  | technosphere | sodium hydroxide, without water, in 50% solution state | 15.95kg / ton battery, for Al/Fe extraction
market for electricity, medium voltage | 0.000676 | CH | kilowatt hour |  | technosphere | electricity, medium voltage | 0.676kWh/ton battery, for Al/Fe precipitation
market for electricity, medium voltage | 0.00077 | CH | kilowatt hour |  | technosphere | electricity, medium voltage | 0.77kWh/ton battery, for Al/Fe S/L separation --> 15.55kg Aluminium hydroxide filtered
market for electricity, medium voltage | 0.02788 | CH | kilowatt hour |  | technosphere | electricity, medium voltage | 27.88kWh/ton battery, for sodium sulfate crystallization
market for electricity, medium voltage | 0.02287 | CH | kilowatt hour |  | technosphere | electricity, medium voltage | 27.87kWh/ton battery, for soldium sulfate S/L separation --> 460kg sodium sulfate filtered
market for hydrated lime, loose | 0.18482 | CH | kilogram |  | technosphere | hydrated lime, loose | 184.82kg/ton battery for gypsum extraction
market for electricity, medium voltage | 0.01283 | CH | kilowatt hour |  | technosphere | electricity, medium voltage | 12.83kWh/ton battery, for gypsum precipitation
market for electricity, medium voltage | 0.02137 | CH | kilowatt hour |  | technosphere | electricity, medium voltage | 21.37kWh/ton battery, for gypsum filtration --> 430kg gypsum filtered
soda ash, light, crystalline, heptahydrate, to generic market for neutralising agent | 0.22141 | RER | kilogram |  | technosphere | neutralising agent, sodium hydroxide-equivalent | 221.41kg/ton battery, for lithium carbonate isolation
market for electricity, medium voltage | 0.006956 | CH | kilowatt hour |  | technosphere | electricity, medium voltage | 6.956kWh/ton battery, for lithium carbonate precipitation
market for electricity, medium voltage | 0.00767 | CH | kilowatt hour |  | technosphere | electricity, medium voltage | 7.67kWh/ton battery, for lithium carbonate S/L separation --> 154.36kg crude LiCO3 filtered
treatment of wastewater, average, wastewater treatment | -0.00382112 | CH | cubic meter |  | technosphere | wastewater, average | 3821.12kg/ton battery --> 3821.12E-3 m3
Activity | treatment of used Li-ion battery, pyrometallurgical treatment, new
comment | LCI data from Table S16 according to Hanna et al. (2025)
location | RER
production amount | -1
source | Hanna et al. (2025). Life Cycle Assessment of Lithium-Ion Battery Recycling: Evaluating the Impact of Recycling Methods and Location
reference product | used Li-ion battery
type | process
unit | kilogram
Exchanges
name | amount | location | unit | categories | type | reference product | comment | formula | uncertainty type | loc | scale | shape | minimum | maximum
treatment of used Li-ion battery, pyrometallurgical treatment, new | -1 | RER | kilogram |  | production | used Li-ion battery | scaled up from 1 ton of used 1-ton NMC LIBP
market for limestone, unprocessed | 0.16 | CH | kilogram |  | technosphere | limestone, unprocessed | 160kg/ton NMC, for Preheating, Pyrolysis & Smelting
market for silica sand | 0.04 | GLO | kilogram |  | technosphere | silica sand | 40kg/ton NMC, for Preheating, Pyrolysis & Smelting
market for electricity, medium voltage | 0.44 | CH | kilowatt hour |  | technosphere | electricity, medium voltage | 440kWh/ton battery, for Preheating, Pyrolysis & Smelting
market for oxygen, liquid | 0.14986 | RER | kilogram |  | technosphere | oxygen, liquid | 149.856kg/ton battery for Preheating, Pyrolysis & Smelting
Carbon dioxide, in air | 0.709 |  | kilogram | natural resource::in air | biosphere |  | graphite (190kg) is completely burned
offgas cleaning, pyrolysis | 0.001 | RER | unit |  | technosphere | offgas cleaning | scaled up from 1 ton of used 1-ton NMC LIBP
market for hydrogen peroxide, without water, in 50% solution state | 0.3055 | RER | kilogram |  | technosphere | hydrogen peroxide, without water, in 50% solution state | 305.5kg/ton, for leaching and Cu precipitation
market for sulfuric acid | 0.412 | RER | kilogram |  | technosphere | sulfuric acid | 412kg/ton, for leaching and Cu precipitation
market for tap water | 1.944 | CH | kilogram |  | technosphere | tap water | 1944kg/ton for leaching and Cu precipitation
market for electricity, medium voltage | 0.021955 | CH | kilowatt hour |  | technosphere | electricity, medium voltage | 21.955kWh/ton battery, for leaching
market for electricity, medium voltage | 0.02209 | CH | kilowatt hour |  | technosphere | electricity, medium voltage | 22.09kWh/ton battery, for filtration --> 72.08 × 0.998*0.95 = 68.34kg Cu filtered and 6.02*1*0.95 = 5.72kg Fe filtered
organic solution, with cyanex272 | 0.00015565 | RER | cubic meter |  | technosphere | organic solvent | 155.65L with 95% solvent recovery / ton battery, for Co precipitation via extraction
market for electricity, medium voltage | 0.00902 | CH | kilowatt hour |  | technosphere | electricity, medium voltage | 9.02kWh/ton battery, for Co crystallization --> 78.23 kg Co crsytallized with 0.98 recovery rate
market for electricity, medium voltage | 0.04083 | CH | kilowatt hour |  | technosphere | electricity, medium voltage | 40.83kWh/ton battery, for Reaction and Workup--> 209.98kg CoSO4
steam production, in chemical industry | 0.25198 | RER | kilogram |  | technosphere | steam, in chemical industry | 251.98kg/ton battery, for Reaction and Workup --> 209.98kg CoSO4
organic solution, with cyanex272 | 0.00014515 | RER | cubic meter |  | technosphere | organic solvent | 145.15L with 95% solvent recovery / ton battery, for Ni precipitation via extraction
market for electricity, medium voltage | 0.00467 | CH | kilowatt hour |  | technosphere | electricity, medium voltage | 4.67kWh/ton battery, for Ni crystallization
market for electricity, medium voltage | 0.04027 | CH | kilowatt hour |  | technosphere | electricity, medium voltage | 40.27kWh/ton battery, for Reaction and Workup--> 207.11kg NiSO4
steam production, in chemical industry | 0.24853 | RER | kilogram |  | technosphere | steam, in chemical industry | 248.53kg/ton battery, for Reaction and Workup --> 207.11kg NiSO4
treatment of wastewater, average, wastewater treatment | -0.000422 | CH | cubic meter |  | technosphere | wastewater, average | 3821.12kg/ton battery --> 3821.12E-3 m3
market for water, deionised | 1.08 | CH | kilogram |  | technosphere | water, deionised | 10L/kg lithium
market for carbon dioxide, liquid | 0.07235 | RER | kilogram |  | technosphere | carbon dioxide, liquid | 72.35kg/ton CO2
market for electricity, medium voltage | 0.03218 | CH | kilowatt hour |  | technosphere | electricity, medium voltage | 32.18kWh/ton battery, for filtration --> 70% Lithium covered from flue dust with 108kg/ton
Carbon dioxide, in air | 0.06577 |  | kilogram | natural resource::in air | biosphere
Activity | offgas cleaning, pyrolysis
comment | LCI data from Table S20 according to Hanna et al. (2025)
location | RER
production amount | 1
source | Hanna et al. (2025). Life Cycle Assessment of Lithium-Ion Battery Recycling: Evaluating the Impact of Recycling Methods and Location
reference product | offgas cleaning
type | process
unit | unit
Exchanges
name | amount | location | unit | categories | type | reference product | comment | formula | uncertainty type | loc | scale | shape | minimum | maximum
offgas cleaning, pyrolysis | 1 | RER | unit |  | production | offgas cleaning
market group for hard coal | 10.05 | GLO | kilogram |  | technosphere | hard coal | crude coal
market for tap water | 41.54 | CH | kilogram |  | technosphere | tap water
market for electricity, medium voltage | 1.84 | CH | kilowatt hour |  | technosphere | electricity, medium voltage
heat production, natural gas, at industrial furnace low-NOx >100kW | 44.56 | Europe without Switzerland | megajoule |  | technosphere | heat, district or industrial, natural gas | Steam
treatment of hard coal ash, municipal incineration FAE | -0.6 | CH | kilogram |  | technosphere | hard coal ash
Activity | organic solution, with cyanex272
comment | LCI data from Table S8 according to Hanna et al. (2025)
location | RER
production amount | 1
source | Hanna et al. (2025). Life Cycle Assessment of Lithium-Ion Battery Recycling: Evaluating the Impact of Recycling Methods and Location
reference product | organic solvent
type | process
unit | cubic meter
Exchanges
name | amount | location | unit | categories | type | reference product | comment | formula | uncertainty type | loc | scale | shape | minimum | maximum
organic solution, with cyanex272 | 1 | RER | cubic meter |  | production | organic solvent | 5% modifier is neglected
cyanex272 production | 150 | RER | kilogram |  | technosphere | cyanex272 | 150ml
market for naphtha | 800 | RER | kilogram |  | technosphere | naphtha | 800 ml
Activity | cyanex272 production
comment | LCI data from Table S9 according to Hanna et al. (2025)
location | RER
production amount | 1
source | Hanna et al. (2025). Life Cycle Assessment of Lithium-Ion Battery Recycling: Evaluating the Impact of Recycling Methods and Location
reference product | cyanex272
type | process
unit | kilogram
Exchanges
name | amount | location | unit | categories | type | reference product | comment | formula | uncertainty type | loc | scale | shape | minimum | maximum
cyanex272 production | 1 | RER | kilogram |  | production | cyanex272
market for 3-methyl-1-butanol | 1.9 | GLO | kilogram |  | technosphere | 3-methyl-1-butanol
sodium hypophosphite production | 0.46 | RER | kilogram |  | technosphere | sodium hypophosphite
market for electricity, medium voltage | 1.36 | CH | kilowatt hour |  | technosphere | electricity, medium voltage
Phosphine | 0.16 |  | kilogram | water | biosphere
Activity | sodium hypophosphite production
comment | LCI data from Table S10 according to Hanna et al. (2025)
location | RER
production amount | 1
source | Hanna et al. (2025). Life Cycle Assessment of Lithium-Ion Battery Recycling: Evaluating the Impact of Recycling Methods and Location
reference product | sodium hypophosphite
type | process
unit | kilogram
Exchanges
name | amount | location | unit | categories | type | reference product | comment | formula | uncertainty type | loc | scale | shape | minimum | maximum
sodium hypophosphite production | 1 | RER | kilogram |  | production | sodium hypophosphite
soda ash, light, crystalline, heptahydrate, to generic market for neutralising agent | 0.75 | RER | kilogram |  | technosphere | neutralising agent, sodium hydroxide-equivalent
market for hydrated lime, loose | 0.52 | CH | kilogram |  | technosphere | hydrated lime, loose
phosphorus production, white, liquid | 0.56 | RER | kilogram |  | technosphere | phosphorus, white, liquid
market for tap water | 0.25 | CH | kilogram |  | technosphere | tap water