## Sheet
database | steel
Activity | steel production, low-alloyed, natural gas-based DRI + EAF
comment | The NG-DRI + EAF route involves reducing iron ore pellets using reformed natural gas in a shaft furnace to produce Direct Reduced Iron (DRI), which is subsequently melted in an Electric Arc Furnace (EAF) to produce crude steel. This process is widely deployed using technologies such as MIDREX and is considered one of the more mature low-carbon alternatives to traditional blast furnace-based steelmaking. The natural gas serves as both a chemical reductant (via syngas) and a heat source, while the EAF is primarily powered by electricity. A share of steel scrap is typically added in the EAF to improve melt efficiency and reduce overall emissions. This inventory provides a side-by-side comparison of input and output flows per tonne of DRI, drawing on two main data sources: 1. The detailed engineering-based life cycle inventory published by Nduagu et al. (2022) [DOI: 10.1016/j.jclepro.2022.131461], and 2. A synthesis of values from public domain LCA studies and technical reports, including: MIDREX 2020 Performance Summary (https://www.midrex.com/wp-content/uploads/Midrex_2020-StatsBook.pdf), World Steel Association LCI methodology report (https://worldsteel.org/publications/bookshop/life-cycle-assessment-methodology-report-2022/), and technical modeling from Argonne National Laboratory and the U.S. Department of Energy. Since many literature sources report values per tonne of crude steel, we converted these to per tonne of DRI using a factor of 1/0.75, assuming a typical EAF feed of 75% DRI and 25% scrap. Natural gas quantities reported in GJ were converted to mass using an LHV of 50 MJ/kg (i.e., 1 GJ ≈ 20 kg NG). Nduagu et al.'s data represent the DRI shaft furnace only and include detailed mass and energy balances (e.g., 1375 kg of pellets, 198.9 kg NG, 120 kWh electricity). The synthesized dataset extends the scope to the full NG-DRI + EAF route, including EAF electricity use (1133 kWh/t DRI), scrap addition (333 kg/t DRI), and process emissions (e.g., ~1466 kg CO₂e/t DRI). NOTE: The kiln offgas carries 4.1 GJ/t-DRI of energy content, which is used for producing 451 kWh/t-DRI electricity in a waste heat recovery (WHR) unit. About 100 kWh/t-DRI is consumed at the plant for meeting the auxiliary load, whereas the residual 351 kWh/t-DRI is assumed to be exported to the grid but is cut-off here. Hence, no allocation is performed between steel and the kiln offgas, which is likely overestimating the burden of steelmaking. NOTE: the scrap steel input is set to zero, as it comes without burden.
location | RER
reference product | steel, low-alloyed
unit | kilogram
Exchanges
name | amount | location | categories | unit | type | reference product | comment | uncertainty type | loc | minimum | maximum
steel production, low-alloyed, natural gas-based DRI + EAF | 1 | RER |  | kilogram | production | steel, low-alloyed
iron pellet production | 1.554 | RoW |  | kilogram | technosphere | iron pellet | Synthesized (Argonne, Midrex, etc.) | 5 | 1.554 | 1.375 | 1.733
market group for natural gas, high pressure | 0.166362 | Europe without Switzerland |  | cubic meter | technosphere | natural gas, high pressure | Synthesized (Argonne, Midrex, etc.). Uses 0.714 kg/Nm3 conversion factor and a LHV of 50 MJ/kg.. | 5 | 0.166362 | 0.199 | 0.267
market group for electricity, medium voltage | 1.165 | Europe without Switzerland |  | kilowatt hour | technosphere | electricity, medium voltage | Includes electricity for melting + scrap EAF operation | 5 | 1.165 | 1.13 | 1.2
market for scrap steel | 0 | Europe without Switzerland |  | kilogram | technosphere | scrap steel | Scrap steel input. Synthesized (Argonne, Midrex, etc.)
market for blast oxygen furnace converter | 1.3333e-11 | GLO |  | unit | technosphere | blast oxygen furnace converter | Uses ecoinvent's estimate for a BF/BOF plant.
market for wastewater from pig iron production | -2.67e-08 | Europe without Switzerland |  | cubic meter | technosphere | wastewater from pig iron production | Estimated from process water use
Carbon dioxide, fossil | 0.50665566 | RER | air | kilogram | biosphere |  | CO2 emissions from iron reduction and natural gas combustion. CO₂ emissions are calculated by assuming that iron ore pellets contribute ~0.28 kg CO₂/kg through reduction by CO in the shaft furnace, and that each Nm³ of natural gas emits ~0.43 kg CO₂ based on a density of 0.714 kg/Nm³ and partial combustion (reforming) of methane. | 5 | 0.50665566 | 0.47057 | 0.60005
Particulate Matter, < 2.5 um | 0.000133 |  | air | kilogram | biosphere |  | Estimated from EAF dust emissions
Activity | steel production, low-alloyed, natural gas-based DRI + EAF + CCS
comment | This activity models crude steel production using natural gas-based direct reduction (DRI) combined with an Electric Arc Furnace (EAF), with carbon capture and storage (CCS) applied to process and combustion emissions. Based on MIDREX-type DRI using reformer-generated syngas, CO₂ is captured from both the shaft furnace off-gas and the reformer flue gas, achieving ~90% capture efficiency. Electricity use is higher than baseline NG-DRI + EAF due to CCS operation (compressors, ASU). Assumes 25% steel scrap input to the EAF. Inventory values are based on Zang et al. (2023), IEAGHG (2024), and Worldsteel sources, and represent direct inputs and outputs per kg of low-alloyed steel. LHV of natural gas assumed to be 50 MJ/kg for conversion from energy units.
location | RER
reference product | steel, low-alloyed
unit | kilogram
Exchanges
name | amount | location | categories | unit | type | reference product | comment | uncertainty type | loc | minimum | maximum
steel production, low-alloyed, natural gas-based DRI + EAF + CCS | 1 | RER |  | kilogram | production | steel, low-alloyed
iron pellet production | 1.554 | RoW |  | kilogram | technosphere | iron pellet | Based on Zang et al. (2023) and IEAGHG 2024 for NG-DRI + CCS | 5 | 1.554 | 1.375 | 1.733
market group for natural gas, high pressure | 0.166362 | Europe without Switzerland |  | cubic meter | technosphere | natural gas, high pressure | Converted from 10.8 GJ using 50 MJ/kg LHV. Source: Zang et al. (2023) | 5 | 0.166362 | 0.199 | 0.267
market group for electricity, medium voltage | 1.289 | Europe without Switzerland |  | kilowatt hour | technosphere | electricity, medium voltage | EAF + CCS electricity use. Based on IEAGHG 2024. 0.124 MWh/t steel penalty for CCS. | 5 | 1.3 | 1.2 | 1.4
market for heat, district or industrial, natural gas | 2.96 | Europe without Switzerland |  | megajoule | technosphere | heat, district or industrial, natural gas | 2.6 GJ/t CO₂ captured is required as reboiler heat duty
market for scrap steel | 0 | Europe without Switzerland |  | kilogram | technosphere | scrap steel | 25% scrap in EAF. Standard industry assumption
market for monoethanolamine | 0.0006 | GLO |  | kilogram | technosphere | monoethanolamine | Not report in the IEAGHG, but estimated.
market for blast oxygen furnace converter | 1.3333e-11 | GLO |  | unit | technosphere | blast oxygen furnace converter | Uses ecoinvent's estimate for a BF/BOF plant.
market for wastewater from pig iron production | -2.67e-08 | Europe without Switzerland |  | cubic meter | technosphere | wastewater from pig iron production | Estimated from process water use
carbon dioxide compression, transport and storage | 0.25665566 | RER |  | kilogram | technosphere | carbon dioxide, stored
Carbon dioxide, fossil | 0.25 | RER | air | kilogram | biosphere |  | Direct CO₂ after 90% capture of process and combustion CO₂. From Zang et al. (2023), IEAGHG (2024) | 5 | 0.25 | 0.2 | 0.3
Particulate Matter, < 2.5 um | 0.000133 |  | air | kilogram | biosphere |  | Estimated from EAF dust emissions, as in other DRI routes
Activity | steel production, low-alloyed, hydrogen-based DRI + EAF
location | RER
reference product | steel, low-alloyed
unit | kilogram
comment | The H2-DRI + EAF route produces low-alloyed steel using hydrogen gas as the reductant in a shaft furnace, followed by melting in an Electric Arc Furnace (EAF). Hydrogen is produced via electrolysis using renewable electricity, making this route a near-zero carbon alternative to conventional steelmaking. Iron ore pellets are reduced by H2 gas, producing water vapor instead of CO2. The resulting DRI is then melted in the EAF, along with a share of steel scrap. Electricity demand is significantly higher than in NG-DRI due to the electrolyzer input. This dataset is built from a synthesis of Grattan Institute, IEAGHG (2024), and Midrex design reports, and includes upstream emissions from pelletizing, minimal CO2 from carbon injection in EAF, and assumed zero fossil CO2 from H2 production. Scrap inputs and water discharges are estimated based on process analogies to NG-DRI. NOTE: the scrap steel input is set to zero, as it comes without burden.
Exchanges
name | amount | location | categories | unit | type | reference product | comment | uncertainty type | loc | minimum | maximum
steel production, low-alloyed, hydrogen-based DRI + EAF | 1 | RER |  | kilogram | production | steel, low-alloyed
iron pellet production | 1.554 | RoW |  | kilogram | technosphere | iron pellet | Synthesized (Grattan Institute, IEAGHG, Midrex H2 estimates) | 5 | 1.554 | 1.375 | 1.733
market for hydrogen, gaseous, low pressure | 0.072 | RER |  | kilogram | technosphere | hydrogen, gaseous, low pressure | Green H2 from electrolysis; Grattan & IEAGHG (2024). | 5 | 0.072 | 0.07 | 0.075
market group for electricity, medium voltage | 1 | Europe without Switzerland |  | kilowatt hour | technosphere | electricity, medium voltage | 1.0 MWh for EAF per t steel
market for scrap steel | 0 | Europe without Switzerland |  | kilogram | technosphere | scrap steel | Scrap steel input. Synthesized (Grattan, IEAGHG)
market for wastewater from pig iron production | -2.67e-08 | Europe without Switzerland |  | cubic meter | technosphere | wastewater from pig iron production | Estimated from process water use
market for blast oxygen furnace converter | 1.3333e-11 | GLO |  | unit | technosphere | blast oxygen furnace converter | Uses ecoinvent's estimate for a BF/BOF plant.
Carbon dioxide, fossil | 0.15 | RER | air | kilogram | biosphere |  | Even with H₂-DRI, the EAF often uses Graphite electrodes (oxidized → CO₂), and Carbon injection (e.g., biochar or coke fines) for slag foaming. This contributes ~100–200 kg CO₂ per t steel (i.e., ~0.1–0.2 kg/kg). Possibly small DRI fines off-gassing if some carbon is present, but negligible in H₂-DRI. | 5 | 0.15 | 0.1 | 0.2
Particulate Matter, < 2.5 um | 0.000133 |  | air | kilogram | biosphere |  | Estimated from EAF dust emissions
Activity | pig iron production, blast furnace with CCS
comment | This activity represents the production of liquid pig iron from iron ore and coking coal in a blast furnace equipped with carbon capture and storage (CCS). The system includes electricity for auxiliary operations, top-gas cleaning, and CCS units (e.g. CO₂ compression, ASU). It assumes 94% capture efficiency for CO₂ emissions from the blast furnace stack. The output is hot metal (pig iron), used in BOF steelmaking. Based on IEAGHG 2024 and Argonne National Lab steel sector data. IEAGHG (2024) — “Green Steel: Understanding Iron and Steel Decarbonisation Technologies” https://ieaghg.org/news/clean-steel-environmental-and-technoeconomic-outlook-of-a-disruptive-technology/ Argonne National Laboratory / GREET model https://www.anl.gov/argonne-scientific-publications/pub/180438
location | RER
reference product | pig iron
unit | kilogram
Exchanges
name | amount | location | categories | unit | type | reference product | comment | uncertainty type | loc | minimum | maximum
pig iron production, blast furnace with CCS | 1 | RER |  | kilogram | production | pig iron
iron pellet production | 0.42 | RoW |  | kilogram | technosphere | iron pellet | Sinter + pellet mix for BF charge. Source: IEAGHG 2024. Assusmes 30% pellets, 70% sinter. | 5 | 0.42 | 0.35 | 0.5
iron sinter production | 0.98 | RER |  | kilogram | technosphere | iron sinter | Sinter + pellet mix for BF charge. Source: IEAGHG 2024. Assusmes 30% pellets, 70% sinter. | 5 | 0.98 | 0.9 | 1.1
coke production | 8.58 | DE |  | megajoule | technosphere | coke | Coal input for coke and PCI. Source: Argonne model. In ecoinvent, coke is in megajoule, not kilogram. We use 28.6 MJ/kg coke for the conversion. | 5 | 8.58 | 7.15 | 11.44
market group for electricity, medium voltage | 0.5 | Europe without Switzerland |  | kilowatt hour | technosphere | electricity, medium voltage | Electricity for BF auxiliaries, gas cleaning, and CCS capture | 5 | 0.5 | 0.4 | 0.6
market for blast oxygen furnace converter | 1.3333e-11 | GLO |  | unit | technosphere | blast oxygen furnace converter | Uses ecoinvent's estimate for a BF/BOF plant.
carbon dioxide compression, transport and storage | 1.45 | RER |  | kilogram | technosphere | carbon dioxide, stored | We assume 1.6-1.8 kg CO2/kg pig iron directly emitted before CCS. | 5 | 1.45 | 1.4 | 1.5
Carbon dioxide, fossil | 0.25 | RER | air | kilogram | biosphere |  | Direct CO₂ emissions after capture (94% capture efficiency) | 5 | 0.25 | 0.2 | 0.3
Activity | steel production, low-alloyed, BF/BOF + CCS
comment | The BF/BOF + CCS route represents a partially decarbonized version of the conventional integrated steelmaking route. Iron ore is reduced in a blast furnace using coke (from coking coal), producing hot metal, which is then refined in a basic oxygen furnace (BOF). This route includes a post-combustion carbon capture and storage (CCS) system, assumed to capture ~94% of CO₂ emissions from the blast furnace off-gas. Captured CO₂ is compressed and assumed stored geologically. Electricity demand increases due to CCS equipment (air separation unit, CO₂ compression), but major thermal inputs remain coal-based. Inventory values are drawn from IEAGHG Technical Report 2024-02 and Argonne National Lab models, converted to per kg of low-alloyed steel. Includes mixed iron ore inputs, scrap blending, particulate matter from sinter and BOF, and residual direct emissions after capture. NOTE: the scrap steel input is set to zero, as it comes without burden.
location | RER
reference product | steel, low-alloyed
unit | kilogram
Exchanges
name | amount | location | categories | unit | type | reference product | comment | uncertainty type | loc | minimum | maximum
steel production, low-alloyed, BF/BOF + CCS | 1 | RER |  | kilogram | production | steel, low-alloyed
pig iron production, blast furnace with CCS | 0.9 | RER |  | kilogram | technosphere | pig iron | Input to BOF from integrated BF step | 5 | 0.9 | 0.85 | 0.95
market for scrap steel | 0 | Europe without Switzerland |  | kilogram | technosphere | scrap steel | Typical scrap addition to BOF (10%)
market group for electricity, medium voltage | 0.3 | Europe without Switzerland |  | kilowatt hour | technosphere | electricity, medium voltage | Electricity for BOF operation, casting, and residual CCS | 5 | 0.3 | 0.2 | 0.4
market for heat, district or industrial, natural gas | 3.12 | Europe without Switzerland |  | megajoule | technosphere | heat, district or industrial, natural gas | Reboiler heat duty for CO₂ capture (BF + BOF gases). Assumes 2.6 MJ/kg CO₂ and ~1.2 kg CO₂ captured/kg steel.
market for monoethanolamine | 0.0006 | GLO |  | kilogram | technosphere | monoethanolamine | Estimated solvent replacement for CCS, based on 0.5 kg/t CO₂ solvent loss rate and 1.2 kg CO₂ captured/kg steel.
carbon dioxide compression, transport and storage | 0.125 | RER |  | kilogram | technosphere | carbon dioxide, stored |  | 5 | 0.125 | 0.11 | 0.14
market for blast oxygen furnace converter | 1.3333e-11 | GLO |  | unit | technosphere | blast oxygen furnace converter | Uses ecoinvent's estimate for a BF/BOF plant.
Carbon dioxide, fossil | 0.05 | RER | air | kilogram | biosphere |  | Residual CO₂ emissions from BOF oxidation and electrodes | 5 | 0.05 | 0.04 | 0.06
Particulate Matter, < 2.5 um | 0.00015 |  | air | kilogram | biosphere |  | BOF and sinter emissions
Activity | pig iron production, smelting reduction
comment | This activity represents the production of pig iron using a smelting reduction route (e.g., COREX/FINEX), where coal and iron ore are directly reduced without coke ovens or sinter plants. Based on IEAGHG (2024).
location | RER
reference product | steel, low-alloyed
unit | kilogram
Exchanges
name | amount | location | categories | unit | type | reference product | comment | uncertainty type | loc | minimum | maximum
pig iron production, smelting reduction | 1 | RER |  | kilogram | production | steel, low-alloyed
iron pellet production | 0.42 | RoW |  | kilogram | technosphere | iron pellet | Sinter + pellet mix for BF charge. Source: IEAGHG 2024. Assusmes 30% pellets, 70% sinter. | 5 | 0.42 | 0.35 | 0.5
iron sinter production | 0.98 | RER |  | kilogram | technosphere | iron sinter | Sinter + pellet mix for BF charge. Source: IEAGHG 2024. Assusmes 30% pellets, 70% sinter. | 5 | 0.98 | 0.9 | 1.1
market for hard coal | 0.4 | Europe, without Russia and Türkiye |  | kilogram | technosphere | hard coal | Coal input to SR reactor. Estimated from p.14.
market group for electricity, medium voltage | 0.5 | Europe without Switzerland |  | kilowatt hour | technosphere | electricity, medium voltage | For auxiliaries and gas cleaning.
Carbon dioxide, fossil | 1.65 | Europe without Switzerland | air | kilogram | biosphere | Carbon dioxide, fossil | Direct CO₂ from reduction.
Activity | steel production, low-alloyed, SR/BOF
comment | The SR + BOF route refines smelting reduction pig iron in a BOF. Includes 10% scrap addition and electricity for BOF operation. No CCS. Based on IEAGHG (2024).
location | RER
reference product | steel, low-alloyed
unit | kilogram
Exchanges
name | amount | location | categories | unit | type | reference product | comment | uncertainty type | loc | minimum | maximum
steel production, low-alloyed, SR/BOF | 1 | RER |  | kilogram | production | steel, low-alloyed
pig iron production, smelting reduction | 0.9 | RER |  | kilogram | technosphere | pig iron | Input to BOF. | 5 | 0.9 | 0.35 | 0.5
market for scrap steel | 0 | Europe without Switzerland |  | kilogram | technosphere | scrap steel | Standard 10% scrap addition. | 5 | 0 | 0.9 | 1.1
market group for electricity, medium voltage | 0.3 | Europe without Switzerland |  | kilowatt hour | technosphere | electricity, medium voltage | BOF refining and auxiliaries.
market for blast oxygen furnace converter | 1.3333e-11 | GLO |  | unit | technosphere | blast oxygen furnace converter | Uses ecoinvent's estimate for a BF/BOF plant.
Carbon dioxide, fossil | 0.15 | Europe without Switzerland | air | kilogram | biosphere | Carbon dioxide, fossil | Residual BOF emissions.
Particulate Matter, < 2.5 um | 0.00015 | Europe without Switzerland | air | kilogram | biosphere | Particulate Matter, < 2.5 um
Activity | pig iron production, smelting reduction with CCS
comment | This activity represents the production of pig iron using a smelting reduction route (e.g., COREX/FINEX), where coal and iron ore are directly reduced without coke ovens or sinter plants. Based on IEAGHG (2024).
location | RER
reference product | steel, low-alloyed
unit | kilogram
Exchanges
name | amount | location | categories | unit | type | reference product | comment | uncertainty type | loc | minimum | maximum
pig iron production, smelting reduction with CCS | 1 | RER |  | kilogram | production | steel, low-alloyed
iron pellet production | 0.42 | RoW |  | kilogram | technosphere | iron pellet | Sinter + pellet mix for BF charge. Source: IEAGHG 2024. Assusmes 30% pellets, 70% sinter. | 5 | 0.42 | 0.35 | 0.5
iron sinter production | 0.98 | RER |  | kilogram | technosphere | iron sinter | Sinter + pellet mix for BF charge. Source: IEAGHG 2024. Assusmes 30% pellets, 70% sinter. | 5 | 0.98 | 0.9 | 1.1
market for hard coal | 0.4 | Europe, without Russia and Türkiye |  | kilogram | technosphere | hard coal | Coal input to SR reactor. Estimated from p.14.
market group for electricity, medium voltage | 0.5 | Europe without Switzerland |  | kilowatt hour | technosphere | electricity, medium voltage | For auxiliaries and gas cleaning.
market for heat, district or industrial, natural gas | 3.5 | Europe without Switzerland |  | megajoule | technosphere | heat, district or industrial, natural gas | Reboiler heat duty for CO₂ capture (BF + BOF gases). Assumes 2.6 MJ/kg CO₂ and ~1.2 kg CO₂ captured/kg steel.
market for monoethanolamine | 0.0006 | GLO |  | kilogram | technosphere | monoethanolamine | Estimated solvent replacement for CCS, based on 0.5 kg/t CO₂ solvent loss rate and 1.2 kg CO₂ captured/kg steel.
carbon dioxide compression, transport and storage | 1.45 | RER |  | kilogram | technosphere | carbon dioxide, stored
Carbon dioxide, fossil | 0.2 | Europe without Switzerland | air | kilogram | biosphere | Carbon dioxide, fossil | Direct CO₂ from reduction, minus the share captured.
Activity | steel production, low-alloyed, SR/BOF + CCS
comment | Based on IEAGHG (2024), COREX/FINEX-based smelting reduction route. Iron ore input estimated at 1.4 kg/kg steel (p.3), coal use ~0.4 kg/kg steel (p.14). Without CCS: direct CO₂ emissions ~1.65 kg/kg steel based on lifecycle results (Figure 38). With CCS: 90% CO₂ capture assumed; reboiler heat ~3.5 MJ/kg steel; amine solvent ~0.0006 kg/kg steel (p.17).
location | RER
reference product | steel, low-alloyed
unit | kilogram
Exchanges
name | amount | location | categories | unit | type | reference product | comment | uncertainty type | loc | minimum | maximum
steel production, low-alloyed, SR/BOF + CCS | 1 | RER |  | kilogram | production | steel, low-alloyed
pig iron production, smelting reduction with CCS | 0.9 | RER |  | kilogram | technosphere | pig iron
market for scrap steel | 0 | Europe without Switzerland |  | kilogram | technosphere | scrap steel | Standard 10% scrap addition.
market group for electricity, medium voltage | 0.3 | RER |  | kilowatt hour | technosphere | electricity, medium voltage
carbon dioxide compression, transport and storage | 0.125 | RER |  | kilogram | technosphere | carbon dioxide, stored
market for blast oxygen furnace converter | 1.3333e-11 | GLO |  | unit | technosphere | blast oxygen furnace converter
Carbon dioxide, fossil | 0.05 | Europe without Switzerland | air | kilogram | biosphere | Carbon dioxide, fossil
Particulate Matter, < 2.5 um | 0.00015 | Europe without Switzerland | air | kilogram | biosphere | Particulate Matter, < 2.5 um
Activity | pig iron production, TGR-BF/BOF
comment | This activity models pig iron production using a Top Gas Recycling Blast Furnace (TGR-BF). Includes reduced coking coal input and lower direct emissions. No CCS applied. Based on IEAGHG (2024).
location | RER
reference product | steel, low-alloyed
unit | kilogram
Exchanges
name | amount | location | categories | unit | type | reference product | comment | uncertainty type | loc | minimum | maximum
pig iron production, TGR-BF/BOF | 1 | RER |  | kilogram | production | steel, low-alloyed
iron pellet production | 0.42 | RoW |  | kilogram | technosphere | iron pellet | Sinter + pellet mix for BF charge. Source: IEAGHG 2024. Assusmes 30% pellets, 70% sinter. | 5 | 0.42 | 0.35 | 0.5
iron sinter production | 0.98 | RER |  | kilogram | technosphere | iron sinter | Sinter + pellet mix for BF charge. Source: IEAGHG 2024. Assusmes 30% pellets, 70% sinter. | 5 | 0.98 | 0.9 | 1.1
coke production | 9.152 | DE |  | megajoule | technosphere | coke | Coal input for coke and PCI. Source: Argonne model. In ecoinvent, coke is in megajoule, not kilogram. We use 28.6 MJ/kg coke for the conversion. | 5 | 9.152 | 7.15 | 11.44
market group for electricity, medium voltage | 0.5 | RER |  | kilowatt hour | technosphere | electricity, medium voltage
Carbon dioxide, fossil | 0.9 | Europe without Switzerland | air | kilogram | biosphere | Carbon dioxide, fossil
Activity | steel production, low-alloyed, TGR-BF/BOF
comment | The TGR-BF + BOF route combines pig iron from a Top Gas Recycling BF with a conventional BOF. Includes standard scrap and electricity inputs. No CCS. Based on IEAGHG (2024).
location | RER
reference product | steel, low-alloyed
unit | kilogram
Exchanges
name | amount | location | categories | unit | type | reference product | comment | uncertainty type | loc | minimum | maximum
steel production, low-alloyed, TGR-BF/BOF | 1 | RER |  | kilogram | production | steel, low-alloyed
pig iron production, TGR-BF/BOF | 0.9 | RER |  | kilogram | technosphere | steel, low-alloyed
market for scrap steel | 0 | Europe without Switzerland |  | kilogram | technosphere | scrap steel | Standard 10% scrap addition.
market group for electricity, medium voltage | 0.3 | RER |  | kilowatt hour | technosphere | electricity, medium voltage
market for blast oxygen furnace converter | 1.3333e-11 | GLO |  | unit | technosphere | blast oxygen furnace converter
Carbon dioxide, fossil | 0.15 | Europe without Switzerland | air | kilogram | biosphere | Carbon dioxide, fossil
Activity | pig iron production, TGR-BF/BOF + CCS
comment | This activity models pig iron production from a TGR-BF with carbon capture applied to the top gas. Includes electricity, reboiler heat, and amine solvent losses. Based on IEAGHG (2024).
location | RER
reference product | steel, low-alloyed
unit | kilogram
Exchanges
name | amount | location | categories | unit | type | reference product | comment | uncertainty type | loc | minimum | maximum
pig iron production, TGR-BF/BOF + CCS | 1 | RER |  | kilogram | production | steel, low-alloyed
iron pellet production | 0.42 | RoW |  | kilogram | technosphere | iron pellet | Sinter + pellet mix for BF charge. Source: IEAGHG 2024. Assusmes 30% pellets, 70% sinter. | 5 | 0.42 | 0.35 | 0.5
iron sinter production | 0.98 | RER |  | kilogram | technosphere | iron sinter | Sinter + pellet mix for BF charge. Source: IEAGHG 2024. Assusmes 30% pellets, 70% sinter. | 5 | 0.98 | 0.9 | 1.1
coke production | 9.152 | DE |  | megajoule | technosphere | coke | Coal input for coke and PCI. Source: Argonne model. In ecoinvent, coke is in megajoule, not kilogram. We use 28.6 MJ/kg coke for the conversion. | 5 | 9.152 | 7.15 | 11.44
market group for electricity, medium voltage | 0.5 | RER |  | kilowatt hour | technosphere | electricity, medium voltage
market for heat, district or industrial, natural gas | 3 | Europe without Switzerland |  | megajoule | technosphere | heat, district or industrial, natural gas | Reboiler heat duty for CO₂ capture (BF + BOF gases). Assumes 2.6 MJ/kg CO₂ and ~1.2 kg CO₂ captured/kg steel.
market for monoethanolamine | 0.00055 | GLO |  | kilogram | technosphere | monoethanolamine | Estimated solvent replacement for CCS, based on 0.5 kg/t CO₂ solvent loss rate and 1.2 kg CO₂ captured/kg steel.
carbon dioxide compression, transport and storage | 1.1 | RER |  | kilogram | technosphere | carbon dioxide, stored
Carbon dioxide, fossil | 0.1 | Europe without Switzerland | air | kilogram | biosphere | Carbon dioxide, fossil
Activity | steel production, low-alloyed, TGR-BF/BOF + CCS
comment | The TGR-BF + BOF + CCS route includes CCS applied to the top gas from the TGR-BF and residual emissions from the BOF. Includes reboiler heat and solvent makeup. Based on IEAGHG (2024).
location | RER
reference product | steel, low-alloyed
unit | kilogram
Exchanges
name | amount | location | categories | unit | type | reference product | comment | uncertainty type | loc | minimum | maximum
steel production, low-alloyed, TGR-BF/BOF + CCS | 1 | RER |  | kilogram | production | steel, low-alloyed
pig iron production, TGR-BF/BOF + CCS | 0.9 | RER |  | kilogram | technosphere | steel, low-alloyed
market for scrap steel | 0 | Europe without Switzerland |  | kilogram | technosphere | scrap steel | Standard 10% scrap addition.
market group for electricity, medium voltage | 0.3 | RER |  | kilowatt hour | technosphere | electricity, medium voltage
carbon dioxide compression, transport and storage | 0.125 | RER |  | kilogram | technosphere | carbon dioxide, stored
market for blast oxygen furnace converter | 1.3333e-11 | GLO |  | unit | technosphere | blast oxygen furnace converter
Carbon dioxide, fossil | 0.05 | Europe without Switzerland | air | kilogram | biosphere | Carbon dioxide, fossil
Particulate Matter, < 2.5 um | 0.00015 | Europe without Switzerland | air | kilogram | biosphere | Particulate Matter, < 2.5 um