## Carbon fiber
database | carbon fiber
Activity | polyacrylonitrile production (PAN) by polymerisation
comment | 1 kg of finished carbon fiber Toray T700 G. Carbon fiber manufacturing. Source: based on Ellringmann et al. (2016), Gill et al. (2016), Mützel (2012).
source | Benitez A, Wulf C, de Palmenaer A, Lengersdorf M, Röding T, Grube T, et al. Ecological assessment of fuel cell electric vehicles with special focus on type IV carbon fiber hydrogen tank. J Clean Prod 2021;278:123277. https://doi.org/10.1016/j.jclepro.2020.123277.
location | RER
production amount | 1
reference product | polyacrylonitrile
unit | kilogram
classifications | CPC::34150:Amine-function compounds; oxygen-function amino-compounds, except lysine and its esters and salts thereof and glutamic acid and its salts; ureines and their derivatives and salts thereof; carboxyimide-function compounds and imine-compounds; nitrile-function compounds; diazo-, azo- or azoxy-compounds; organic derivatives of hydrazine or of hydroxylamine; compounds with other nitrogen function
Exchanges
name | amount | database | location | unit | type | reference product
polyacrylonitrile production (PAN) by polymerisation | 1 | carbon fiber | RER | kilogram | production | polyacrylonitrile
market for heat, from steam, in chemical industry | 49.7161 | ecoinvent | RER | megajoule | technosphere | heat, from steam, in chemical industry
market for acrylonitrile | 1.120056 | ecoinvent | GLO | kilogram | technosphere | acrylonitrile
market group for electricity, low voltage | 2.5 | ecoinvent | RER | kilowatt hour | technosphere | electricity, low voltage
market for methyl acrylate | 0.05 | ecoinvent | GLO | kilogram | technosphere | methyl acrylate
market for acrylic acid | 0.01 | ecoinvent | RER | kilogram | technosphere | acrylic acid
market for water, deionised | 0.7648305 | ecoinvent | Europe without Switzerland | kilogram | technosphere | water, deionised
Activity | Dimethyl sulfoxide production (DMSO)
comment | 1 kg of finished carbon fiber Toray T700 G. Carbon fiber manufacturing. Source: based on Ellringmann et al. (2016), Gill et al. (2016), Mützel (2012).
source | Benitez A, Wulf C, de Palmenaer A, Lengersdorf M, Röding T, Grube T, et al. Ecological assessment of fuel cell electric vehicles with special focus on type IV carbon fiber hydrogen tank. J Clean Prod 2021;278:123277. https://doi.org/10.1016/j.jclepro.2020.123277.
location | RER
production amount | 1
reference product | Dimethyl sulfoxide
unit | kilogram
classifications | CPC::34160:Organo-sulphur compounds and other organo-inorganic compounds; heterocyclic compounds n.e.c.; nucleic acids and their salts
Exchanges
name | amount | database | location | unit | type | reference product
Dimethyl sulfoxide production (DMSO) | 1 | carbon fiber | RER | kilogram | production | Dimethyl sulfoxide
market for compressed air, 1000 kPa gauge | 0.002579926 | ecoinvent | RER | cubic meter | technosphere | compressed air, 1000 kPa gauge
market for dimethyl sulfoxide | 0.03154895 | ecoinvent | GLO | kilogram | technosphere | dimethyl sulfoxide
market group for electricity, low voltage | 0.1128501 | ecoinvent | RER | kilowatt hour | technosphere | electricity, low voltage
market for ethylene glycol | 2.422553e-06 | ecoinvent | GLO | kilogram | technosphere | ethylene glycol
market for nitrogen, liquid | 0.00539653 | ecoinvent | RER | kilogram | technosphere | nitrogen, liquid
market for steam, in chemical industry | 1.594796 | ecoinvent | RER | kilogram | technosphere | steam, in chemical industry
Activity | carbon fiber production, fiber coagulation, stretching, washing, sizing and drying
comment | 1 kg of finished carbon fiber Toray T700 G. Carbon fiber manufacturing. Source: based on Ellringmann et al. (2016), Gill et al. (2016), Mützel (2012).
source | Benitez A, Wulf C, de Palmenaer A, Lengersdorf M, Röding T, Grube T, et al. Ecological assessment of fuel cell electric vehicles with special focus on type IV carbon fiber hydrogen tank. J Clean Prod 2021;278:123277. https://doi.org/10.1016/j.jclepro.2020.123277.
location | RER
Category | main
production amount | 1
reference product | carbon fiber, dried
unit | kilogram
classifications | CPC::355:Man-made fibres
Exchanges
name | amount | location | unit | categories | type | reference product | comment | uncertainty type | loc | u1 | u2 | u3 | u4 | u5 | u6 | ub | scale | negative | simapro category
carbon fiber production, fiber coagulation, stretching, washing, sizing and drying | 1 | RER | kilogram |  | production | carbon fiber, dried | [12 empty] | Material/Chemicals/Organic
Water | 0.0006234189 |  | cubic meter | air | biosphere |  |  | 2 | -7.380292 | 1.5 | 1.2 | 1.5 | 1.1 | 2 | 1.2 | 1.05 | 0.4709575
market for compressed air, 1000 kPa gauge | 0.0005269245 | RER | cubic meter |  | technosphere | compressed air, 1000 kPa gauge |  | 2 | -7.548453 | 1.5 | 1.2 | 1.5 | 1.1 | 2 | 1.2 | 1.05 | 0.4709575
market group for electricity, low voltage | 0.06364293 | RER | kilowatt hour |  | technosphere | electricity, low voltage |  | 2 | -2.754467 | 1.5 | 1.2 | 1.5 | 1.1 | 2 | 1.2 | 1.05 | 0.4709575
market for heat, from steam, in chemical industry | 2.067185 | RER | megajoule |  | technosphere | heat, from steam, in chemical industry |  | 2 | 0.726188 | 1.5 | 1.2 | 1.5 | 1.1 | 2 | 1.2 | 1.05 | 0.4709575
treatment of wastewater, average, wastewater treatment | -0.001138417 | CH | cubic meter |  | technosphere | wastewater, average |  | 2 | -6.778117 | 1.5 | 1.2 | 1.5 | 1.1 | 2 | 1.2 | 1.05 | 0.4709575 | TRUE
market for compressed air, 1000 kPa gauge | 0.0002536321 | RER | cubic meter |  | technosphere | compressed air, 1000 kPa gauge |  | 2 | -8.279626 | 1.5 | 1.2 | 1.5 | 1.1 | 2 | 1.2 | 1.05 | 0.4709575
market group for electricity, low voltage | 0.05814962 | RER | kilowatt hour |  | technosphere | electricity, low voltage |  | 2 | -2.844736 | 1.5 | 1.2 | 1.5 | 1.1 | 2 | 1.2 | 1.05 | 0.4709575
market for potassium permanganate | 0.04058547 | GLO | kilogram |  | technosphere | potassium permanganate |  | 2 | -3.204345 | 1.5 | 1.2 | 1.5 | 1.1 | 2 | 1.2 | 1.05 | 0.4709575
market for water, deionised | 0.2369714 | Europe without Switzerland | kilogram |  | technosphere | water, deionised |  | 2 | -1.439816 | 1.5 | 1.2 | 1.5 | 1.1 | 2 | 1.2 | 1.05 | 0.4709575
market for compressed air, 1000 kPa gauge | 0.01141308 | RER | cubic meter |  | technosphere | compressed air, 1000 kPa gauge |  | 2 | -4.472995 | 1.5 | 1.2 | 1.5 | 1.1 | 2 | 1.2 | 1.05 | 0.4709575
market group for electricity, low voltage | 0.6638959 | RER | kilowatt hour |  | technosphere | electricity, low voltage |  | 2 | -0.4096299 | 1.5 | 1.2 | 1.5 | 1.1 | 2 | 1.2 | 1.05 | 0.4709575
market for heat, from steam, in chemical industry | 2.921568 | RER | megajoule |  | technosphere | heat, from steam, in chemical industry |  | 2 | 1.072121 | 1.5 | 1.2 | 1.5 | 1.1 | 2 | 1.2 | 1.05 | 0.4709575
market for water, deionised | 0.0006324539 | Europe without Switzerland | kilogram |  | technosphere | water, deionised |  | 2 | -7.365903 | 1.5 | 1.2 | 1.5 | 1.1 | 2 | 1.2 | 1.05 | 0.4709575
market group for electricity, low voltage | 0.0513914 | RER | kilowatt hour |  | technosphere | electricity, low voltage |  | 2 | -2.968284 | 1.5 | 1.2 | 1.5 | 1.1 | 2 | 1.2 | 1.05 | 0.4709575
market for ethylene glycol | 0.0002945067 | GLO | kilogram |  | technosphere | ethylene glycol |  | 2 | -8.130209 | 1.5 | 1.2 | 1.5 | 1.1 | 2 | 1.2 | 1.05 | 0.4709575
market for compressed air, 1000 kPa gauge | 0.006252259 | RER | cubic meter |  | technosphere | compressed air, 1000 kPa gauge |  | 2 | -5.074812 | 1.5 | 1.2 | 1.5 | 1.1 | 2 | 1.2 | 1.05 | 0.4709575
market for dimethyl sulfoxide | 0.01084207 | GLO | kilogram |  | technosphere | dimethyl sulfoxide |  | 2 | -4.524322 | 1.5 | 1.2 | 1.5 | 1.1 | 2 | 1.2 | 1.05 | 0.4709575
market group for electricity, low voltage | 0.1922299 | RER | kilowatt hour |  | technosphere | electricity, low voltage |  | 2 | -1.649063 | 1.5 | 1.2 | 1.5 | 1.1 | 2 | 1.2 | 1.05 | 0.4709575
market for ethylene glycol | 6.526924e-07 | GLO | kilogram |  | technosphere | ethylene glycol |  | 2 | -14.24216 | 1.5 | 1.2 | 1.5 | 1.1 | 2 | 1.2 | 1.05 | 0.4709575
market for methyl acrylate | 0.04094687 | GLO | kilogram |  | technosphere | methyl acrylate |  | 2 | -3.19548 | 1.5 | 1.2 | 1.5 | 1.1 | 2 | 1.2 | 1.05 | 0.4709575
market for nitrogen, liquid | 0.01609686 | RER | kilogram |  | technosphere | nitrogen, liquid |  | 2 | -4.129131 | 1.5 | 1.2 | 1.5 | 1.1 | 2 | 1.2 | 1.05 | 0.4709575
polyacrylonitrile production (PAN) by polymerisation | 1.023491 | RER | kilogram |  | technosphere | polyacrylonitrile |  | 2 | 0.02321948 | 1.5 | 1.2 | 1.5 | 1.1 | 2 | 1.2 | 1.05 | 0.4709575
market for heat, from steam, in chemical industry | 3.246857 | RER | megajoule |  | technosphere | heat, from steam, in chemical industry |  | 2 | 1.177687 | 1.5 | 1.2 | 1.5 | 1.1 | 2 | 1.2 | 1.05 | 0.4709575
Activity | carbon fiber production, fiber relaxation
comment | 1 kg of finished carbon fiber Toray T700 G. Carbon fiber manufacturing. Source: based on Ellringmann et al. (2016), Gill et al. (2016), Mützel (2012).
source | Benitez A, Wulf C, de Palmenaer A, Lengersdorf M, Röding T, Grube T, et al. Ecological assessment of fuel cell electric vehicles with special focus on type IV carbon fiber hydrogen tank. J Clean Prod 2021;278:123277. https://doi.org/10.1016/j.jclepro.2020.123277.
location | RER
Category | main
production amount | 1
reference product | carbon fiber, relaxed
unit | kilogram
classifications | CPC::355:Man-made fibres
Exchanges
name | amount | location | unit | categories | type | reference product | comment | uncertainty type | loc | u1 | u2 | u3 | u4 | u5 | u6 | ub | scale | negative | simapro category
carbon fiber production, fiber relaxation | 1 | RER | kilogram |  | production | carbon fiber, relaxed | [12 empty] | Material/Chemicals/Organic
carbon fiber production, fiber coagulation, stretching, washing, sizing and drying | 1.001085 | RER | kilogram |  | technosphere | carbon fiber, dried |  | 2 | 0.001084412 | 1.5 | 1.2 | 1.5 | 1.1 | 2 | 1.2 | 1.05 | 0.4709575
market group for electricity, low voltage | 0.02581086 | RER | kilowatt hour |  | technosphere | electricity, low voltage |  | 2 | -3.65696 | 1.5 | 1.2 | 1.5 | 1.1 | 2 | 1.2 | 1.05 | 0.4709575
market for ethylene glycol | 2.221863e-05 | GLO | kilogram |  | technosphere | ethylene glycol |  | 2 | -10.71458 | 1.5 | 1.2 | 1.5 | 1.1 | 2 | 1.2 | 1.05 | 0.4709575
market for silicone product | 0.005001798 | RER | kilogram |  | technosphere | silicone product |  | 2 | -5.297958 | 1.5 | 1.2 | 1.5 | 1.1 | 2 | 1.2 | 1.05 | 0.4709575
market for compressed air, 1000 kPa gauge | 0.2303828 | RER | cubic meter |  | technosphere | compressed air, 1000 kPa gauge |  | 2 | -1.468013 | 1.5 | 1.2 | 1.5 | 1.1 | 2 | 1.2 | 1.05 | 0.4709575
market group for electricity, low voltage | 0.1263866 | RER | kilowatt hour |  | technosphere | electricity, low voltage |  | 2 | -2.06841 | 1.5 | 1.2 | 1.5 | 1.1 | 2 | 1.2 | 1.05 | 0.4709575
market for ethylene glycol | 2.780073e-05 | GLO | kilogram |  | technosphere | ethylene glycol |  | 2 | -10.49045 | 1.5 | 1.2 | 1.5 | 1.1 | 2 | 1.2 | 1.05 | 0.4709575
market for nitrogen, liquid | 0.9960458 | RER | kilogram |  | technosphere | nitrogen, liquid |  | 2 | -0.00396208 | 1.5 | 1.2 | 1.5 | 1.1 | 2 | 1.2 | 1.05 | 0.4709575
market for heat, from steam, in chemical industry | 0.913405 | RER | megajoule |  | technosphere | heat, from steam, in chemical industry |  | 2 | -0.09057591 | 1.5 | 1.2 | 1.5 | 1.1 | 2 | 1.2 | 1.05 | 0.4709575
Activity | carbon fiber production, fiber winding and unwinding
comment | 1 kg of finished carbon fiber Toray T700 G. Carbon fiber manufacturing. Source: based on Ellringmann et al. (2016), Gill et al. (2016), Mützel (2012).
source | Benitez A, Wulf C, de Palmenaer A, Lengersdorf M, Röding T, Grube T, et al. Ecological assessment of fuel cell electric vehicles with special focus on type IV carbon fiber hydrogen tank. J Clean Prod 2021;278:123277. https://doi.org/10.1016/j.jclepro.2020.123277.
location | RER
Category | main
production amount | 1
reference product | carbon fiber, unwound
unit | kilogram
classifications | CPC::355:Man-made fibres
Exchanges
name | amount | location | unit | categories | type | reference product | comment | uncertainty type | loc | u1 | u2 | u3 | u4 | u5 | u6 | ub | scale | negative | simapro category
carbon fiber production, fiber winding and unwinding | 1 | RER | kilogram |  | production | carbon fiber, unwound | [12 empty] | Material/Chemicals/Organic
market for compressed air, 1000 kPa gauge | 0.03597122 | RER | cubic meter |  | technosphere | compressed air, 1000 kPa gauge |  | 2 | -3.325036 | 1.5 | 1.2 | 1.5 | 1.1 | 2 | 1.2 | 1.05 | 0.4709575
market group for electricity, low voltage | 0.04676259 | RER | kilowatt hour |  | technosphere | electricity, low voltage |  | 2 | -3.062672 | 1.5 | 1.2 | 1.5 | 1.1 | 2 | 1.2 | 1.05 | 0.4709575
market for water, deionised | 0.1024101 | Europe without Switzerland | kilogram |  | technosphere | water, deionised |  | 2 | -2.27877 | 1.5 | 1.2 | 1.5 | 1.1 | 2 | 1.2 | 1.05 | 0.4709575
market for compressed air, 1000 kPa gauge | 0.152607 | RER | cubic meter |  | technosphere | compressed air, 1000 kPa gauge |  | 2 | -1.879889 | 1.5 | 1.2 | 1.5 | 1.1 | 2 | 1.2 | 1.05 | 0.4709575
market group for electricity, low voltage | 0.1118303 | RER | kilowatt hour |  | technosphere | electricity, low voltage |  | 2 | -2.190773 | 1.5 | 1.2 | 1.5 | 1.1 | 2 | 1.2 | 1.05 | 0.4709575
carbon fiber production, fiber relaxation | 1 | RER | kilogram |  | technosphere | carbon fiber, relaxed |  | 2 | 0 | 1.5 | 1.2 | 1.5 | 1.1 | 2 | 1.2 | 1.05 | 0.4709575
Activity | carbon fiber production, exhaust gas treatment 1
comment | 1 kg of finished carbon fiber Toray T700 G. Carbon fiber manufacturing. Source: based on Ellringmann et al. (2016), Gill et al. (2016), Mützel (2012).
source | Benitez A, Wulf C, de Palmenaer A, Lengersdorf M, Röding T, Grube T, et al. Ecological assessment of fuel cell electric vehicles with special focus on type IV carbon fiber hydrogen tank. J Clean Prod 2021;278:123277. https://doi.org/10.1016/j.jclepro.2020.123277.
location | RER
Category | main
production amount | 1
reference product | carbon fiber production, exhaust gas treatment 1
unit | kilogram
classifications | CPC::94321:Hazardous waste treatment services
Exchanges
name | amount | location | unit | categories | type | reference product | comment | uncertainty type | loc | u1 | u2 | u3 | u4 | u5 | u6 | ub | scale | negative | simapro category
carbon fiber production, exhaust gas treatment 1 | 1 | RER | kilogram |  | production | carbon fiber production, exhaust gas treatment 1 | [12 empty] | Material/Chemicals/Organic
market group for electricity, low voltage | 0.02291067 | RER | kilowatt hour |  | technosphere | electricity, low voltage |  | 2 | -3.776153 | 1.5 | 1.2 | 1.5 | 1.1 | 2 | 1.2 | 1.05 | 0.4709575
Argon-40 | 0.01259843 |  | kilogram | air | biosphere |  |  | 2 | -4.374183 | 1.5 | 1.2 | 1.5 | 1.1 | 2 | 1.2 | 1.5 | 0.5121585
Carbon dioxide, fossil | 0.001629107 |  | kilogram | air | biosphere |  |  | 2 | -6.419723 | 1.5 | 1.2 | 1.5 | 1.1 | 2 | 1.2 | 1.05 | 0.4709575
Nitrogen | 0.007428727 |  | kilogram | air | biosphere |  |  | 2 | -4.902401 | 1.5 | 1.2 | 1.5 | 1.1 | 2 | 1.2 | 1.5 | 0.5121585
Water | 0.0002074396 |  | cubic meter | air | biosphere |  |  | 2 | -8.48067 | 1.5 | 1.2 | 1.5 | 1.1 | 2 | 1.2 | 1.05 | 0.4709575
Activity | carbon fiber production, exhaust gas treatment 2
comment | 1 kg of finished carbon fiber Toray T700 G. Carbon fiber manufacturing. Source: based on Ellringmann et al. (2016), Gill et al. (2016), Mützel (2012).
source | Benitez A, Wulf C, de Palmenaer A, Lengersdorf M, Röding T, Grube T, et al. Ecological assessment of fuel cell electric vehicles with special focus on type IV carbon fiber hydrogen tank. J Clean Prod 2021;278:123277. https://doi.org/10.1016/j.jclepro.2020.123277.
Category | main
location | RER
production amount | 1
reference product | carbon fiber production, exhaust gas treatment 2
unit | kilogram
classifications | CPC::94321:Hazardous waste treatment services
Exchanges
name | amount | location | unit | categories | type | reference product | comment | uncertainty type | loc | u1 | u2 | u3 | u4 | u5 | u6 | ub | scale | negative | simapro category
carbon fiber production, exhaust gas treatment 2 | 1 | RER | kilogram |  | production | carbon fiber production, exhaust gas treatment 2 | [12 empty] | Material/Chemicals/Organic
market group for electricity, low voltage | 0.02620594 | RER | kilowatt hour |  | technosphere | electricity, low voltage |  | 2 | -3.641769 | 1.5 | 1.2 | 1.5 | 1.1 | 2 | 1.2 | 1.05 | 0.4709575
market for natural gas, medium pressure, vehicle grade | 0.1908163 | GLO | kilogram |  | technosphere | natural gas, medium pressure, vehicle grade |  | 2 | -1.656444 | 1.5 | 1.2 | 1.5 | 1.1 | 2 | 1.2 | 1.05 | 0.4709575
Carbon dioxide, fossil | 0.7020408 |  | kilogram | air | biosphere |  |  | 2 | -0.3537637 | 1.5 | 1.2 | 1.5 | 1.1 | 2 | 1.2 | 1.05 | 0.4709575
Nitrogen | 3.440631 |  | kilogram | air | biosphere |  |  | 2 | 1.235655 | 1.5 | 1.2 | 1.5 | 1.1 | 2 | 1.2 | 1.5 | 0.5121585
Nitrogen oxides | 0.009990724 |  | kilogram | air | biosphere |  |  | 2 | -4.606098 | 1.5 | 1.2 | 1.5 | 1.1 | 2 | 1.2 | 1.5 | 0.5121585
Water | 0.000474026 |  | cubic meter | air | biosphere |  |  | 2 | -7.654248 | 1.5 | 1.2 | 1.5 | 1.1 | 2 | 1.2 | 1.05 | 0.4709575
market for NOx retained, by selective catalytic reduction | 0.9897959 | GLO | kilogram |  | technosphere | NOx retained, by selective catalytic reduction |  | 2 | -0.0102565 | 1.5 | 1.2 | 1.5 | 1.1 | 2 | 1.2 | 1.05 | 0.4709575
market for compressed air, 1000 kPa gauge | 0.09276438 | RER | cubic meter |  | technosphere | compressed air, 1000 kPa gauge |  | 2 | -2.377693 | 1.5 | 1.2 | 1.5 | 1.1 | 2 | 1.2 | 1.05 | 0.4709575
Activity | carbon fiber production, fiber stabilization, carbonization, electrolysis and washing
comment | 1 kg of finished carbon fiber Toray T700 G. Carbon fiber manufacturing. Source: based on Ellringmann et al. (2016), Gill et al. (2016), Mützel (2012).
source | Benitez A, Wulf C, de Palmenaer A, Lengersdorf M, Röding T, Grube T, et al. Ecological assessment of fuel cell electric vehicles with special focus on type IV carbon fiber hydrogen tank. J Clean Prod 2021;278:123277. https://doi.org/10.1016/j.jclepro.2020.123277.
location | RER
Category | main
production amount | 1
reference product | carbon fiber, washed
unit | kilogram
classifications | CPC::355:Man-made fibres
Exchanges
name | amount | location | unit | categories | type | reference product | comment | uncertainty type | loc | u1 | u2 | u3 | u4 | u5 | u6 | ub | scale | negative | simapro category
carbon fiber production, fiber stabilization, carbonization, electrolysis and washing | 1 | RER | kilogram |  | production | carbon fiber, washed | [12 empty] | Material/Chemicals/Organic
market for compressed air, 1000 kPa gauge | 0.004888278 | RER | cubic meter |  | technosphere | compressed air, 1000 kPa gauge |  | 2 | -5.320915 | 1.5 | 1.2 | 1.5 | 1.1 | 2 | 1.2 | 1.05 | 0.4709575
market group for electricity, low voltage | 0.04368132 | RER | kilowatt hour |  | technosphere | electricity, low voltage |  | 2 | -3.130835 | 1.5 | 1.2 | 1.5 | 1.1 | 2 | 1.2 | 1.05 | 0.4709575
market for tap water | 0.4495421 | Europe without Switzerland | kilogram |  | technosphere | tap water |  | 2 | -0.7995257 | 1.5 | 1.2 | 1.5 | 1.1 | 2 | 1.2 | 1.05 | 0.4709575
market for ammonium bicarbonate | 0.01842491 | RER | kilogram |  | technosphere | ammonium bicarbonate |  | 2 | -3.994052 | 1.5 | 1.2 | 1.5 | 1.1 | 2 | 1.2 | 1.05 | 0.4709575
market for compressed air, 1000 kPa gauge | 0.00268315 | RER | cubic meter |  | technosphere | compressed air, 1000 kPa gauge |  | 2 | -5.920764 | 1.5 | 1.2 | 1.5 | 1.1 | 2 | 1.2 | 1.05 | 0.4709575
market group for electricity, low voltage | 0.1938645 | RER | kilowatt hour |  | technosphere | electricity, low voltage |  | 2 | -1.640596 | 1.5 | 1.2 | 1.5 | 1.1 | 2 | 1.2 | 1.05 | 0.4709575
market for ethylene glycol | 0.0001641941 | GLO | kilogram |  | technosphere | ethylene glycol |  | 2 | -8.714461 | 1.5 | 1.2 | 1.5 | 1.1 | 2 | 1.2 | 1.05 | 0.4709575
market for water, deionised | 8.113553e-05 | Europe without Switzerland | kilogram |  | technosphere | water, deionised |  | 2 | -9.41939 | 1.5 | 1.2 | 1.5 | 1.1 | 2 | 1.2 | 1.05 | 0.4709575
market for tap water | 0.1614469 | Europe without Switzerland | kilogram |  | technosphere | tap water |  | 2 | -1.823579 | 1.5 | 1.2 | 1.5 | 1.1 | 2 | 1.2 | 1.05 | 0.4709575
market group for electricity, low voltage | 7.265646 | RER | kilowatt hour |  | technosphere | electricity, low voltage |  | 2 | 1.983157 | 1.5 | 1.2 | 1.5 | 1.1 | 2 | 1.2 | 1.05 | 0.4709575
market for ethylene glycol | 0.00676438 | GLO | kilogram |  | technosphere | ethylene glycol |  | 2 | -4.996085 | 1.5 | 1.2 | 1.5 | 1.1 | 2 | 1.2 | 1.05 | 0.4709575
market for nitrogen, liquid | 2.116855 | RER | kilogram |  | technosphere | nitrogen, liquid |  | 2 | 0.7499316 | 1.5 | 1.2 | 1.5 | 1.1 | 2 | 1.2 | 1.05 | 0.4709575
carbon fiber production, exhaust gas treatment 2 | 2.625333 | RER | kilogram |  | technosphere | carbon fiber production, exhaust gas treatment 2 |  | 2 | 0.9652079 | 1.5 | 1.2 | 1.5 | 1.1 | 2 | 1.2 | 1.05 | 0.4709575
market group for electricity, low voltage | 3.755886 | RER | kilowatt hour |  | technosphere | electricity, low voltage |  | 2 | 1.323324 | 1.5 | 1.2 | 1.5 | 1.1 | 2 | 1.2 | 1.05 | 0.4709575
market for ethylene glycol | 0.0007052879 | GLO | kilogram |  | technosphere | ethylene glycol |  | 2 | -7.256905 | 1.5 | 1.2 | 1.5 | 1.1 | 2 | 1.2 | 1.05 | 0.4709575
market for nitrogen, liquid | 5.961995 | RER | kilogram |  | technosphere | nitrogen, liquid |  | 2 | 1.785405 | 1.5 | 1.2 | 1.5 | 1.1 | 2 | 1.2 | 1.05 | 0.4709575
market for heat, from steam, in chemical industry | 4.650902 | RER | megajoule |  | technosphere | heat, from steam, in chemical industry |  | 2 | 1.537061 | 1.5 | 1.2 | 1.5 | 1.1 | 2 | 1.2 | 1.05 | 0.4709575
carbon fiber production, exhaust gas treatment 2 | 7.090744 | RER | kilogram |  | technosphere | carbon fiber production, exhaust gas treatment 2 |  | 2 | 1.95879 | 1.5 | 1.2 | 1.5 | 1.1 | 2 | 1.2 | 1.05 | 0.4709575
market for compressed air, 1000 kPa gauge | 0.1721072 | RER | cubic meter |  | technosphere | compressed air, 1000 kPa gauge |  | 2 | -1.759638 | 1.5 | 1.2 | 1.5 | 1.1 | 2 | 1.2 | 1.05 | 0.4709575
market group for electricity, low voltage | 16.9673 | RER | kilowatt hour |  | technosphere | electricity, low voltage |  | 2 | 2.831288 | 1.5 | 1.2 | 1.5 | 1.1 | 2 | 1.2 | 1.05 | 0.4709575
market for natural gas, medium pressure, vehicle grade | 0.1983425 | GLO | kilogram |  | technosphere | natural gas, medium pressure, vehicle grade |  | 2 | -1.61776 | 1.5 | 1.2 | 1.5 | 1.1 | 2 | 1.2 | 1.05 | 0.4709575
carbon fiber production, fiber winding and unwinding | 2.506328 | RER | kilogram |  | technosphere | carbon fiber, unwound |  | 2 | 0.9188187 | 1.5 | 1.2 | 1.5 | 1.1 | 2 | 1.2 | 1.05 | 0.4709575
carbon fiber production, exhaust gas treatment 1 | 33.19532 | RER | kilogram |  | technosphere | carbon fiber production, exhaust gas treatment 1 |  | 2 | 3.502409 | 1.5 | 1.2 | 1.5 | 1.1 | 2 | 1.2 | 1.05 | 0.4709575
Activity | carbon fiber production, fiber drying and sizing
comment | 1 kg of finished carbon fiber Toray T700 G. Carbon fiber manufacturing. Source: based on Ellringmann et al. (2016), Gill et al. (2016), Mützel (2012).
source | Benitez A, Wulf C, de Palmenaer A, Lengersdorf M, Röding T, Grube T, et al. Ecological assessment of fuel cell electric vehicles with special focus on type IV carbon fiber hydrogen tank. J Clean Prod 2021;278:123277. https://doi.org/10.1016/j.jclepro.2020.123277.
location | RER
Category | main
production amount | 1
reference product | carbon fiber, dried and sized
unit | kilogram
classifications | CPC::355:Man-made fibres
Exchanges
name | amount | location | unit | categories | type | reference product | comment | uncertainty type | loc | u1 | u2 | u3 | u4 | u5 | u6 | ub | scale | negative | simapro category
carbon fiber production, fiber drying and sizing | 1 | RER | kilogram |  | production | carbon fiber, dried and sized | [12 empty] | Material/Chemicals/Organic
market for compressed air, 1000 kPa gauge | 0.00078 | RER | cubic meter |  | technosphere | compressed air, 1000 kPa gauge |  | 2 | -7.156217 | 1.5 | 1.2 | 1.5 | 1.1 | 2 | 1.2 | 1.05 | 0.4709575
market group for electricity, low voltage | 0.4534 | RER | kilowatt hour |  | technosphere | electricity, low voltage |  | 2 | -0.7909805 | 1.5 | 1.2 | 1.5 | 1.1 | 2 | 1.2 | 1.05 | 0.4709575
market for heat, from steam, in chemical industry | 0.08506236 | RER | megajoule |  | technosphere | heat, from steam, in chemical industry |  | 2 | -2.464371 | 1.5 | 1.2 | 1.5 | 1.1 | 2 | 1.2 | 1.05 | 0.4709575
market for compressed air, 1000 kPa gauge | 0.002 | RER | cubic meter |  | technosphere | compressed air, 1000 kPa gauge |  | 2 | -6.214608 | 1.5 | 1.2 | 1.5 | 1.1 | 2 | 1.2 | 1.05 | 0.4709575
market group for electricity, low voltage | 0.02226 | RER | kilowatt hour |  | technosphere | electricity, low voltage |  | 2 | -3.804964 | 1.5 | 1.2 | 1.5 | 1.1 | 2 | 1.2 | 1.05 | 0.4709575
market for epoxy resin, liquid | 0.01015 | RER | kilogram |  | technosphere | epoxy resin, liquid |  | 2 | -4.590282 | 1.5 | 1.2 | 1.5 | 1.1 | 2 | 1.2 | 1.05 | 0.4709575
market for water, deionised | 0.0002505 | Europe without Switzerland | kilogram |  | technosphere | water, deionised |  | 2 | -8.292052 | 1.5 | 1.2 | 1.5 | 1.1 | 2 | 1.2 | 1.05 | 0.4709575
carbon fiber production, fiber stabilization, carbonization, electrolysis and washing | 1.092 | RER | kilogram |  | technosphere | carbon fiber, washed |  | 2 | 0.08801088 | 1.5 | 1.2 | 1.5 | 1.1 | 2 | 1.2 | 1.05 | 0.4709575
market group for electricity, low voltage | 0.15 | RER | kilowatt hour |  | technosphere | electricity, low voltage |  | 2 | -1.89712 | 1.5 | 1.2 | 1.5 | 1.1 | 2 | 1.2 | 1.05 | 0.4709575
market for heat, from steam, in chemical industry | 0.25002 | RER | megajoule |  | technosphere | heat, from steam, in chemical industry |  | 2 | -1.386214 | 1.5 | 1.2 | 1.5 | 1.1 | 2 | 1.2 | 1.05 | 0.4709575
Activity | carbon fiber production, weaved, at factory
comment | 1 kg of finished carbon fiber Toray T700 G. Carbon fiber manufacturing. Source: based on Ellringmann et al. (2016), Gill et al. (2016), Mützel (2012).
source | Benitez A, Wulf C, de Palmenaer A, Lengersdorf M, Röding T, Grube T, et al. Ecological assessment of fuel cell electric vehicles with special focus on type IV carbon fiber hydrogen tank. J Clean Prod 2021;278:123277. https://doi.org/10.1016/j.jclepro.2020.123277.
location | RER
Category | main
production amount | 1
reference product | carbon fiber, weaved
unit | kilogram
classifications | CPC::355:Man-made fibres
Exchanges
name | amount | location | unit | categories | type | reference product | comment | uncertainty type | loc | u1 | u2 | u3 | u4 | u5 | u6 | ub | scale | negative | simapro category
carbon fiber production, weaved, at factory | 1 | RER | kilogram |  | production | carbon fiber, weaved | [12 empty] | Material/Chemicals/Organic
carbon fiber production, fiber drying and sizing | 1 | RER | kilogram |  | technosphere | carbon fiber, dried and sized |  | 2 | 0 | 1.5 | 1.2 | 1.5 | 1.1 | 2 | 1.2 | 1.05 | 0.4709575
market for compressed air, 1000 kPa gauge | 0.0585 | RER | cubic meter |  | technosphere | compressed air, 1000 kPa gauge |  | 2 | -2.838729 | 1.5 | 1.2 | 1.5 | 1.1 | 2 | 1.2 | 1.05 | 0.4709575
market group for electricity, low voltage | 0.52 | RER | kilowatt hour |  | technosphere | electricity, low voltage |  | 2 | -0.6539265 | 1.5 | 1.2 | 1.5 | 1.1 | 2 | 1.2 | 1.05 | 0.4709575