## Solid-state batteries
database | premise solid-state reference batteries
Activity | polyethylene oxide production, proxy, for ASSB
reference product | polyethylene oxide, for ASSB
location | GLO
unit | kilogram
production amount | 1
type | processwithreferenceproduct
comment | Material proxy: one kg ethylene oxide per kg addition polymer. Corrects the polyethylene label in Zhang 2025 S12 to the named PEO chemistry. Polymerization energy and catalyst inventory remain a coverage gap; electrolyte mixing/heating/drying is supplied separately. https://doi.org/10.1016/j.jclepro.2025.146607
Exchanges
name | amount | location | unit | type | reference product | categories | comment
polyethylene oxide production, proxy, for ASSB | 1 | GLO | kilogram | production | polyethylene oxide, for ASSB
market for ethylene oxide | 1 | RoW | kilogram | technosphere | ethylene oxide
Activity | polymer electrolyte production, PEO-LiTFSI, for ASSB
reference product | polymer electrolyte, PEO-LiTFSI, for ASSB
location | GLO
unit | kilogram
production amount | 1
type | processwithreferenceproduct
comment | Zhang 2025 S12, 80% PEO and 20% LiTFSI retained solids. Argon is process gas, excluded from retained mass. German electricity is an explicit supply-location choice. https://doi.org/10.1016/j.jclepro.2025.146607
Exchanges
name | amount | location | unit | type | reference product | categories | comment
polymer electrolyte production, PEO-LiTFSI, for ASSB | 1 | GLO | kilogram | production | polymer electrolyte, PEO-LiTFSI, for ASSB
polyethylene oxide production, proxy, for ASSB | 0.8 | GLO | kilogram | technosphere | polyethylene oxide, for ASSB
LiTFSi, (CF3SO2)2NLi, production, for LiS battery | 0.2 | GLO | kilogram | technosphere | LiTFSi, (CF3SO2)2NLi |  | Existing inventory for the same LiTFSI salt; manufacturing proxy.
market for argon, liquid | 0.46 | RER | kilogram | technosphere | argon, liquid
market for electricity, medium voltage | 1.791 | DE | kilowatt hour | technosphere | electricity, medium voltage |  | S12: 0.002 + 0.083 + 0.019 + 1.687 kWh/kg electrolyte.
Activity | oxide electrolyte production, LLZO, for ASSB
reference product | oxide electrolyte, LLZO, for ASSB
location | GLO
unit | kilogram
production amount | 1
type | processwithreferenceproduct
comment | Zhang 2025 S13 synthesis inventory per kg Li7La3Zr2O12. Reagent masses include process inputs/losses; they are not retained elemental composition. Unspecified waste uses a documented hazardous-incineration proxy; electricity uses DE. https://doi.org/10.1016/j.jclepro.2025.146607
Exchanges
name | amount | location | unit | type | reference product | categories | comment
oxide electrolyte production, LLZO, for ASSB | 1 | GLO | kilogram | production | oxide electrolyte, LLZO, for ASSB
market for lithium carbonate | 0.339 | GLO | kilogram | technosphere | lithium carbonate
market for lanthanum oxide | 0.582 | GLO | kilogram | technosphere | lanthanum oxide
market for zirconium oxide | 0.318 | GLO | kilogram | technosphere | zirconium oxide
market for aluminium oxide, non-metallurgical | 0.156 | RoW | kilogram | technosphere | aluminium oxide, non-metallurgical
market for electricity, medium voltage | 0.698 | DE | kilowatt hour | technosphere | electricity, medium voltage
market for transport, freight train | 0.837 | Europe without Switzerland | ton kilometer | technosphere | transport, freight train
market for transport, freight, lorry 16-32 metric ton, EURO6 | 0.139 | RER | ton kilometer | technosphere | transport, freight, lorry 16-32 metric ton, EURO6
market for chemical factory, organics | 4e-10 | GLO | unit | technosphere | chemical factory, organics
market for hazardous waste, for incineration | -0.193 | RoW | kilogram | technosphere | hazardous waste, for incineration |  | Unspecified S13 process waste: hazardous-incineration treatment proxy.
Carbon dioxide, fossil | 0.198 |  | kilogram | biosphere |  | air
Lithium I | 0.003 |  | kilogram | biosphere |  | air::urban air close to ground
Activity | battery cell production, ASSB, polymer
reference product | battery cell, ASSB, polymer
location | GLO
unit | kilogram
production amount | 1
type | processwithreferenceproduct
comment | Zhang 2025 baseline bipolar pouch reference design reconstructed from the pinned author model; density held constant at every year. Dry cell materials sum to 1 kg. Cathode active material * specific capacity * mean voltage defines capacity; no liquid electrolyte, graphite anode or copper anode collector. Existing lithium-foil and PVF-for-PVDF manufacturing proxies; unreported manufacturing scrap/solvent supply is not inferred. Pack hardware supplied separately. https://doi.org/10.1016/j.jclepro.2025.146607
battery cell energy density | 0.1708073
Exchanges
name | amount | location | unit | type | reference product | categories | comment
battery cell production, ASSB, polymer | 1 | GLO | kilogram | production | battery cell, ASSB, polymer
market for lithium iron phosphate | 0.3253473 | RoW | kilogram | technosphere | lithium iron phosphate
lithium foil production, for LiS battery | 0.05531671 | GLO | kilogram | technosphere | lithium foil
market for carbon black | 0.006778069 | GLO | kilogram | technosphere | carbon black
market for polyvinylfluoride | 0.006778069 | GLO | kilogram | technosphere | polyvinylfluoride
market for aluminium collector foil, for Li-ion battery | 0.1185213 | GLO | kilogram | technosphere | aluminium collector foil, for Li-ion battery
polymer electrolyte production, PEO-LiTFSI, for ASSB | 0.4389677 | GLO | kilogram | technosphere | polymer electrolyte, PEO-LiTFSI, for ASSB
market for aluminium, wrought alloy | 0.0395107 | GLO | kilogram | technosphere | aluminium, wrought alloy
market for polyethylene terephthalate, granulate, amorphous | 0.006058307 | GLO | kilogram | technosphere | polyethylene terephthalate, granulate, amorphous
market for polypropylene, granulate | 0.002721848 | GLO | kilogram | technosphere | polypropylene, granulate
market for sheet rolling, aluminium | 0.0395107 | GLO | kilogram | technosphere | sheet rolling, aluminium
market for extrusion, plastic film | 0.008780155 | GLO | kilogram | technosphere | extrusion, plastic film
market for electricity, medium voltage | 0.6217102 | DE | kilowatt hour | technosphere | electricity, medium voltage
market group for heat, district or industrial, natural gas | 4.265023 | RER | megajoule | technosphere | heat, district or industrial, natural gas
Activity | battery cell production, ASSB, oxidic
reference product | battery cell, ASSB, oxidic
location | GLO
unit | kilogram
production amount | 1
type | processwithreferenceproduct
comment | Zhang 2025 baseline bipolar pouch reference design reconstructed from the pinned author model; density held constant at every year. Dry cell materials sum to 1 kg. Cathode active material * specific capacity * mean voltage defines capacity; no liquid electrolyte, graphite anode or copper anode collector. Existing lithium-foil and PVF-for-PVDF manufacturing proxies; unreported manufacturing scrap/solvent supply is not inferred. Pack hardware supplied separately. https://doi.org/10.1016/j.jclepro.2025.146607
battery cell energy density | 0.3161618
Exchanges
name | amount | location | unit | type | reference product | categories | comment
battery cell production, ASSB, oxidic | 1 | GLO | kilogram | production | battery cell, ASSB, oxidic
market for NMC811 oxide | 0.3566646 | RoW | kilogram | technosphere | NMC811 oxide
lithium foil production, for LiS battery | 0.04042759 | GLO | kilogram | technosphere | lithium foil
market for carbon black | 0.007430512 | GLO | kilogram | technosphere | carbon black
market for polyvinylfluoride | 0.007430512 | GLO | kilogram | technosphere | polyvinylfluoride
market for aluminium collector foil, for Li-ion battery | 0.08661994 | GLO | kilogram | technosphere | aluminium collector foil, for Li-ion battery
oxide electrolyte production, LLZO, for ASSB | 0.4772117 | GLO | kilogram | technosphere | oxide electrolyte, LLZO, for ASSB
market for aluminium, wrought alloy | 0.0198124 | GLO | kilogram | technosphere | aluminium, wrought alloy
market for polyethylene terephthalate, granulate, amorphous | 0.003037901 | GLO | kilogram | technosphere | polyethylene terephthalate, granulate, amorphous
market for polypropylene, granulate | 0.001364854 | GLO | kilogram | technosphere | polypropylene, granulate
market for sheet rolling, aluminium | 0.0198124 | GLO | kilogram | technosphere | sheet rolling, aluminium
market for extrusion, plastic film | 0.004402754 | GLO | kilogram | technosphere | extrusion, plastic film
market for electricity, medium voltage | 1.117757 | DE | kilowatt hour | technosphere | electricity, medium voltage
market group for heat, district or industrial, natural gas | 9.455504 | RER | megajoule | technosphere | heat, district or industrial, natural gas
Activity | battery cell production, ASSB, sulfidic
reference product | battery cell, ASSB, sulfidic
location | GLO
unit | kilogram
production amount | 1
type | processwithreferenceproduct
comment | Rietdorf 2024 SM1/SM2 Scenario 1 NMC811/LiGPS/LiPS/lithium reference cell; baseline fixed over time. All published gross input/output flows are normalized to exactly 1 kWh from cathode capacity and reported cathode/assembly/final-cell yields, then converted to kg cells. Cell retained mass and density follow SM1, not its inconsistent volumetric density. Source coating flows are replaced by original Chordia 2021 area-based process. LiGPS germanium resource/heat and acrylonitrile binder proxies are retained and unvalidated process coverage. Pack hardware supplied separately. https://doi.org/10.1007/s11367-024-02355-1
battery cell energy density | 0.3166232
source capacity normalization | 0.9934412
Exchanges
name | amount | location | unit | type | reference product | categories | comment
battery cell production, ASSB, sulfidic | 1 | GLO | kilogram | production | battery cell, ASSB, sulfidic
market for copper collector foil, for Li-ion battery | 0.1245463 | GLO | kilogram | technosphere | copper collector foil, for Li-ion battery |  | Rietdorf 2024 SM2 Scenario 1 row 2; per-source-kWh amount 0.395955; all flows normalized by 0.9934412043717087 before converting to kg cell.
market for electricity, medium voltage | 0.1178582 | DE | kilowatt hour | technosphere | electricity, medium voltage |  | Rietdorf 2024 SM2 Scenario 1 row 3; per-source-kWh amount 0.3746925; all flows normalized by 0.9934412043717087 before converting to kg cell.
treatment of hazardous waste, hazardous waste incineration | -0.001486232 | CH | kilogram | technosphere | hazardous waste, for incineration |  | Rietdorf 2024 SM2 Scenario 1 row 4; per-source-kWh amount 0.004725; all flows normalized by 0.9934412043717087 before converting to kg cell.
treatment of scrap copper, municipal incineration | -0.009957756 | Europe without Switzerland | kilogram | technosphere | scrap copper |  | Rietdorf 2024 SM2 Scenario 1 row 5; per-source-kWh amount 0.0316575; all flows normalized by 0.9934412043717087 before converting to kg cell.
market for electricity, medium voltage | 0.03390988 | DE | kilowatt hour | technosphere | electricity, medium voltage |  | Rietdorf 2024 SM2 Scenario 1 row 6; per-source-kWh amount 0.1078056; all flows normalized by 0.9934412043717087 before converting to kg cell.
lithium production, lithium chloride electrolysis | 0.03685856 | GLO | kilogram | technosphere | lithium |  | Rietdorf 2024 SM2 Scenario 1 row 7; per-source-kWh amount 0.11718; all flows normalized by 0.9934412043717087 before converting to kg cell.
market for electricity, medium voltage | 0.416145 | DE | kilowatt hour | technosphere | electricity, medium voltage |  | Rietdorf 2024 SM2 Scenario 1 row 8; per-source-kWh amount 1.323; all flows normalized by 0.9934412043717087 before converting to kg cell.
market for aluminium collector foil, for Li-ion battery | 0.0001501095 | GLO | kilogram | technosphere | aluminium collector foil, for Li-ion battery |  | Rietdorf 2024 SM2 Scenario 1 row 9; per-source-kWh amount 0.000477225; all flows normalized by 0.9934412043717087 before converting to kg cell.
market for copper collector foil, for Li-ion battery | 0.0004964016 | GLO | kilogram | technosphere | copper collector foil, for Li-ion battery |  | Rietdorf 2024 SM2 Scenario 1 row 10; per-source-kWh amount 0.00157815; all flows normalized by 0.9934412043717087 before converting to kg cell.
treatment of hazardous waste, hazardous waste incineration, with energy recovery | -0.02140174 | Europe without Switzerland | kilogram | technosphere | hazardous waste, for incineration |  | Rietdorf 2024 SM2 Scenario 1 row 11; per-source-kWh amount 0.06804; all flows normalized by 0.9934412043717087 before converting to kg cell.
market for sodium hydroxide, without water, in 50% solution state | 0.001920807 | RoW | kilogram | technosphere | sodium hydroxide, without water, in 50% solution state |  | Rietdorf 2024 SM2 Scenario 1 row 12; per-source-kWh amount 0.00610659; all flows normalized by 0.9934412043717087 before converting to kg cell.
market for sulfuric acid | 0.003457452 | RER | kilogram | technosphere | sulfuric acid |  | Rietdorf 2024 SM2 Scenario 1 row 13; per-source-kWh amount 0.010991862; all flows normalized by 0.9934412043717087 before converting to kg cell.
market for water, deionised | 3.07329 | Europe without Switzerland | kilogram | technosphere | water, deionised |  | Rietdorf 2024 SM2 Scenario 1 row 14; per-source-kWh amount 9.770544; all flows normalized by 0.9934412043717087 before converting to kg cell.
market for electricity, medium voltage | 0.08067388 | DE | kilowatt hour | technosphere | electricity, medium voltage |  | Rietdorf 2024 SM2 Scenario 1 row 15; per-source-kWh amount 0.25647678; all flows normalized by 0.9934412043717087 before converting to kg cell.
market for steel, low-alloyed | 0.1584665 | GLO | kilogram | technosphere | steel, low-alloyed |  | Rietdorf 2024 SM2 Scenario 1 row 19; per-source-kWh amount 0.503793675; all flows normalized by 0.9934412043717087 before converting to kg cell.
market for sheet rolling, steel | 0.1584665 | GLO | kilogram | technosphere | sheet rolling, steel |  | Rietdorf 2024 SM2 Scenario 1 row 20; per-source-kWh amount 0.503793675; all flows normalized by 0.9934412043717087 before converting to kg cell.
market for extrusion, plastic film | 0.00940785 | GLO | kilogram | technosphere | extrusion, plastic film |  | Rietdorf 2024 SM2 Scenario 1 row 21; per-source-kWh amount 0.02990925; all flows normalized by 0.9934412043717087 before converting to kg cell.
market for polypropylene, granulate | 0.00940785 | GLO | kilogram | technosphere | polypropylene, granulate |  | Rietdorf 2024 SM2 Scenario 1 row 22; per-source-kWh amount 0.02990925; all flows normalized by 0.9934412043717087 before converting to kg cell.
polyethylene, high density, granulate, recycled to generic market for high density PE granulate | 0.01813203 | Europe without Switzerland | kilogram | technosphere | polyethylene, high density, granulate |  | Rietdorf 2024 SM2 Scenario 1 row 23; per-source-kWh amount 0.057645; all flows normalized by 0.9934412043717087 before converting to kg cell.
market for extrusion, plastic pipes | 0.01813203 | GLO | kilogram | technosphere | extrusion, plastic pipes |  | Rietdorf 2024 SM2 Scenario 1 row 24; per-source-kWh amount 0.057645; all flows normalized by 0.9934412043717087 before converting to kg cell.
market for paraffin | 0.0004458697 | GLO | kilogram | technosphere | paraffin |  | Rietdorf 2024 SM2 Scenario 1 row 25; per-source-kWh amount 0.0014175; all flows normalized by 0.9934412043717087 before converting to kg cell.
market for tetrachloroethylene | 0.0001486232 | RER | kilogram | technosphere | tetrachloroethylene |  | Rietdorf 2024 SM2 Scenario 1 row 26; per-source-kWh amount 0.0004725; all flows normalized by 0.9934412043717087 before converting to kg cell.
market for electricity, medium voltage | 0.1486232 | DE | kilowatt hour | technosphere | electricity, medium voltage |  | Rietdorf 2024 SM2 Scenario 1 row 27; per-source-kWh amount 0.4725; all flows normalized by 0.9934412043717087 before converting to kg cell.
treatment of hazardous waste, hazardous waste incineration, with energy recovery | -0.0002972465 | Europe without Switzerland | kilogram | technosphere | hazardous waste, for incineration |  | Rietdorf 2024 SM2 Scenario 1 row 29; per-source-kWh amount 0.000945; all flows normalized by 0.9934412043717087 before converting to kg cell.
treatment of scrap steel, municipal incineration | -0.01040363 | Europe without Switzerland | kilogram | technosphere | scrap steel |  | Rietdorf 2024 SM2 Scenario 1 row 32; per-source-kWh amount 0.033075; all flows normalized by 0.9934412043717087 before converting to kg cell.
treatment of wastewater, average, wastewater treatment | -0.00307329 | CA-QC | cubic meter | technosphere | wastewater, average |  | Rietdorf 2024 SM2 Scenario 1 row 33; per-source-kWh amount 0.009770544; all flows normalized by 0.9934412043717087 before converting to kg cell.
market for aluminium collector foil, for Li-ion battery | 0.05662545 | GLO | kilogram | technosphere | aluminium collector foil, for Li-ion battery |  | Rietdorf 2024 SM2 Scenario 1 row 35; per-source-kWh amount 0.1800225; all flows normalized by 0.9934412043717087 before converting to kg cell.
market for acrylonitrile | 0.004458697 | GLO | kilogram | technosphere | acrylonitrile |  | Rietdorf 2024 SM2 Scenario 1 row 36; per-source-kWh amount 0.014175; all flows normalized by 0.9934412043717087 before converting to kg cell.
market for xylene, mixed | 0.8981301 | RER | kilogram | technosphere | xylene, mixed |  | Rietdorf 2024 SM2 Scenario 1 row 37; per-source-kWh amount 2.8553175; all flows normalized by 0.9934412043717087 before converting to kg cell.
market for carbon black | 0.005796306 | GLO | kilogram | technosphere | carbon black |  | Rietdorf 2024 SM2 Scenario 1 row 38; per-source-kWh amount 0.0184275; all flows normalized by 0.9934412043717087 before converting to kg cell.
market for electricity, medium voltage | 0.1110215 | DE | kilowatt hour | technosphere | electricity, medium voltage |  | Rietdorf 2024 SM2 Scenario 1 row 39; per-source-kWh amount 0.3529575; all flows normalized by 0.9934412043717087 before converting to kg cell.
market group for heat, district or industrial, natural gas | 2.095587 | RER | megajoule | technosphere | heat, district or industrial, natural gas |  | Rietdorf 2024 SM2 Scenario 1 row 40; per-source-kWh amount 6.66225; all flows normalized by 0.9934412043717087 before converting to kg cell.
treatment of hazardous waste, hazardous waste incineration, with energy recovery | -0.04681632 | Europe without Switzerland | kilogram | technosphere | hazardous waste, for incineration |  | Rietdorf 2024 SM2 Scenario 1 row 41; per-source-kWh amount 0.1488375; all flows normalized by 0.9934412043717087 before converting to kg cell.
treatment of scrap aluminium, municipal incineration | -0.004458697 | Europe without Switzerland | kilogram | technosphere | scrap aluminium |  | Rietdorf 2024 SM2 Scenario 1 row 42; per-source-kWh amount 0.014175; all flows normalized by 0.9934412043717087 before converting to kg cell.
treatment of spent solvent mixture, hazardous waste incineration | -0.8981301 | Europe without Switzerland | kilogram | technosphere | spent solvent mixture |  | Rietdorf 2024 SM2 Scenario 1 row 43; per-source-kWh amount 2.8553175; all flows normalized by 0.9934412043717087 before converting to kg cell.
market for NMC811 oxide | 0.4968474 | RoW | kilogram | technosphere | NMC811 oxide |  | Rietdorf 2024 SM2 Scenario 1 row 44; per-source-kWh amount 1.5795675; all flows normalized by 0.9934412043717087 before converting to kg cell.
market for electricity, medium voltage | 0.4331305 | DE | kilowatt hour | technosphere | electricity, medium voltage |  | Rietdorf 2024 SM2 Scenario 1 row 45; per-source-kWh amount 1.377; all flows normalized by 0.9934412043717087 before converting to kg cell.
market group for heat, district or industrial, natural gas | 0.1457923 | RER | megajoule | technosphere | heat, district or industrial, natural gas |  | Rietdorf 2024 SM2 Scenario 1 row 46; per-source-kWh amount 0.4635; all flows normalized by 0.9934412043717087 before converting to kg cell.
market for hazardous waste, for incineration | -0.05010726 | Europe without Switzerland | kilogram | technosphere | hazardous waste, for incineration |  | Rietdorf 2024 SM2 Scenario 1 row 47; per-source-kWh amount 0.1593; all flows normalized by 0.9934412043717087 before converting to kg cell.
market for electricity, medium voltage | 0.05707132 | DE | kilowatt hour | technosphere | electricity, medium voltage |  | Rietdorf 2024 SM2 Scenario 1 row 48; per-source-kWh amount 0.18144; all flows normalized by 0.9934412043717087 before converting to kg cell.
market for acrylonitrile | 0.002080725 | GLO | kilogram | technosphere | acrylonitrile |  | Rietdorf 2024 SM2 Scenario 1 row 49; per-source-kWh amount 0.006615; all flows normalized by 0.9934412043717087 before converting to kg cell.
market for xylene, mixed | 0.03174592 | RER | kilogram | technosphere | xylene, mixed |  | Rietdorf 2024 SM2 Scenario 1 row 50; per-source-kWh amount 0.100926; all flows normalized by 0.9934412043717087 before converting to kg cell.
market group for heat, district or industrial, natural gas | 2.021276 | RER | megajoule | technosphere | heat, district or industrial, natural gas |  | Rietdorf 2024 SM2 Scenario 1 row 51; per-source-kWh amount 6.426; all flows normalized by 0.9934412043717087 before converting to kg cell.
treatment of hazardous waste, hazardous waste incineration, with energy recovery | -0.02719805 | Europe without Switzerland | kilogram | technosphere | hazardous waste, for incineration |  | Rietdorf 2024 SM2 Scenario 1 row 52; per-source-kWh amount 0.0864675; all flows normalized by 0.9934412043717087 before converting to kg cell.
treatment of spent solvent mixture, hazardous waste incineration | -0.02985841 | Europe without Switzerland | kilogram | technosphere | spent solvent mixture |  | Rietdorf 2024 SM2 Scenario 1 row 53; per-source-kWh amount 0.09492525; all flows normalized by 0.9934412043717087 before converting to kg cell.
Germanium | 0.01116018 |  | kilogram | biosphere |  | natural resource::in ground | Rietdorf 2024 SM2 Scenario 1 row 54; per-source-kWh amount 0.035480214; all flows normalized by 0.9934412043717087 before converting to kg cell. Published germanium resource/heat proxy retained; no refined-metal supplier is inferred.
market group for heat, district or industrial, natural gas | 101.7362 | RER | megajoule | technosphere | heat, district or industrial, natural gas |  | Rietdorf 2024 SM2 Scenario 1 row 55; per-source-kWh amount 323.437630824; all flows normalized by 0.9934412043717087 before converting to kg cell.
market for phosphorus, white, liquid | 0.009741123 | GLO | kilogram | technosphere | phosphorus, white, liquid |  | Rietdorf 2024 SM2 Scenario 1 row 56; per-source-kWh amount 0.030968784; all flows normalized by 0.9934412043717087 before converting to kg cell.
market for sulfur | 0.0250486 | GLO | kilogram | technosphere | sulfur |  | Rietdorf 2024 SM2 Scenario 1 row 57; per-source-kWh amount 0.079634016; all flows normalized by 0.9934412043717087 before converting to kg cell.
market group for heat, district or industrial, natural gas | 0.004174767 | RER | megajoule | technosphere | heat, district or industrial, natural gas |  | Rietdorf 2024 SM2 Scenario 1 row 58; per-source-kWh amount 0.013272336; all flows normalized by 0.9934412043717087 before converting to kg cell.
market for sulfur | 0.009896761 | GLO | kilogram | technosphere | sulfur |  | Rietdorf 2024 SM2 Scenario 1 row 59; per-source-kWh amount 0.031463586; all flows normalized by 0.9934412043717087 before converting to kg cell.
market group for heat, district or industrial, natural gas | 0.02947971 | RER | megajoule | technosphere | heat, district or industrial, natural gas |  | Rietdorf 2024 SM2 Scenario 1 row 60; per-source-kWh amount 0.09372132; all flows normalized by 0.9934412043717087 before converting to kg cell.
market for hydrogen sulfide | 0.02642188 | RER | kilogram | technosphere | hydrogen sulfide |  | Rietdorf 2024 SM2 Scenario 1 row 61; per-source-kWh amount 0.083999916; all flows normalized by 0.9934412043717087 before converting to kg cell.
market for lithium carbonate | 0.05748544 | GLO | kilogram | technosphere | lithium carbonate |  | Rietdorf 2024 SM2 Scenario 1 row 62; per-source-kWh amount 0.182756574; all flows normalized by 0.9934412043717087 before converting to kg cell.
market group for heat, district or industrial, natural gas | 0.04998734 | RER | megajoule | technosphere | heat, district or industrial, natural gas |  | Rietdorf 2024 SM2 Scenario 1 row 63; per-source-kWh amount 0.15891876; all flows normalized by 0.9934412043717087 before converting to kg cell.
market for electricity, medium voltage | 2.105694 | DE | kilowatt hour | technosphere | electricity, medium voltage |  | Rietdorf 2024 SM2 Scenario 1 row 64; per-source-kWh amount 6.69438; all flows normalized by 0.9934412043717087 before converting to kg cell.
treatment of hazardous waste, hazardous waste incineration, with energy recovery | -0.04820208 | Europe without Switzerland | kilogram | technosphere | hazardous waste, for incineration |  | Rietdorf 2024 SM2 Scenario 1 row 65; per-source-kWh amount 0.15324309; all flows normalized by 0.9934412043717087 before converting to kg cell.
treatment of hazardous waste, hazardous waste incineration, with energy recovery | -0.0009155191 | Europe without Switzerland | kilogram | technosphere | hazardous waste, for incineration |  | Rietdorf 2024 SM2 Scenario 1 row 66; per-source-kWh amount 0.0029106; all flows normalized by 0.9934412043717087 before converting to kg cell.
market for phosphorus, white, liquid | 0.03057418 | GLO | kilogram | technosphere | phosphorus, white, liquid |  | Rietdorf 2024 SM2 Scenario 1 row 67; per-source-kWh amount 0.09720081; all flows normalized by 0.9934412043717087 before converting to kg cell.
market for sulfur | 0.07861931 | GLO | kilogram | technosphere | sulfur |  | Rietdorf 2024 SM2 Scenario 1 row 68; per-source-kWh amount 0.24994494; all flows normalized by 0.9934412043717087 before converting to kg cell.
market group for heat, district or industrial, natural gas | 0.01310322 | RER | megajoule | technosphere | heat, district or industrial, natural gas |  | Rietdorf 2024 SM2 Scenario 1 row 69; per-source-kWh amount 0.04165749; all flows normalized by 0.9934412043717087 before converting to kg cell.
market for hydrogen sulfide | 0.05011843 | RER | kilogram | technosphere | hydrogen sulfide |  | Rietdorf 2024 SM2 Scenario 1 row 70; per-source-kWh amount 0.159335505; all flows normalized by 0.9934412043717087 before converting to kg cell.
market for lithium carbonate | 0.1090414 | GLO | kilogram | technosphere | lithium carbonate |  | Rietdorf 2024 SM2 Scenario 1 row 71; per-source-kWh amount 0.3466623825; all flows normalized by 0.9934412043717087 before converting to kg cell.
market group for heat, district or industrial, natural gas | 0.09481865 | RER | megajoule | technosphere | heat, district or industrial, natural gas |  | Rietdorf 2024 SM2 Scenario 1 row 72; per-source-kWh amount 0.30144555; all flows normalized by 0.9934412043717087 before converting to kg cell.
market for tetrahydrofuran | 0.881841 | GLO | kilogram | technosphere | tetrahydrofuran |  | Rietdorf 2024 SM2 Scenario 1 row 73; per-source-kWh amount 2.8035315; all flows normalized by 0.9934412043717087 before converting to kg cell.
market for electricity, medium voltage | 0.4146588 | DE | kilowatt hour | technosphere | electricity, medium voltage |  | Rietdorf 2024 SM2 Scenario 1 row 74; per-source-kWh amount 1.318275; all flows normalized by 0.9934412043717087 before converting to kg cell.
treatment of hazardous waste, hazardous waste incineration, with energy recovery | -0.09143226 | Europe without Switzerland | kilogram | technosphere | hazardous waste, for incineration |  | Rietdorf 2024 SM2 Scenario 1 row 75; per-source-kWh amount 0.2906796375; all flows normalized by 0.9934412043717087 before converting to kg cell.
treatment of hazardous waste, hazardous waste incineration, with energy recovery | -0.03870149 | Europe without Switzerland | kilogram | technosphere | hazardous waste, for incineration |  | Rietdorf 2024 SM2 Scenario 1 row 76; per-source-kWh amount 0.123039; all flows normalized by 0.9934412043717087 before converting to kg cell.
market for electricity, medium voltage | 1.050271 | DE | kilowatt hour | technosphere | electricity, medium voltage |  | Rietdorf 2024 SM2 Scenario 1 row 77; per-source-kWh amount 3.339; all flows normalized by 0.9934412043717087 before converting to kg cell.
market group for heat, district or industrial, natural gas | 17.12706 | RER | megajoule | technosphere | heat, district or industrial, natural gas |  | Rietdorf 2024 SM2 Scenario 1 row 78; per-source-kWh amount 54.45; all flows normalized by 0.9934412043717087 before converting to kg cell.
market for nickel, class 1 | 0.001799492 | GLO | kilogram | technosphere | nickel, class 1 |  | Chordia 2021 S5-10/S5-11 per m2, multiplied by Rietdorf plated area. kg Ni/m2 = 1e-6 m * 8900 kg/m3 / 0.95. Wastewater converted from dm3 to m3.
market for water, deionised | 1.536645 | Europe without Switzerland | kilogram | technosphere | water, deionised |  | Chordia 2021 S5-10/S5-11 per m2, multiplied by Rietdorf plated area. kg Ni/m2 = 1e-6 m * 8900 kg/m3 / 0.95. Wastewater converted from dm3 to m3.
market for electricity, medium voltage | 0.008201844 | DE | kilowatt hour | technosphere | electricity, medium voltage |  | Chordia 2021 S5-10/S5-11 per m2, multiplied by Rietdorf plated area. kg Ni/m2 = 1e-6 m * 8900 kg/m3 / 0.95. Wastewater converted from dm3 to m3.
market for wastewater, average | -0.001536645 | Europe without Switzerland | cubic meter | technosphere | wastewater, average |  | Chordia 2021 S5-10/S5-11 per m2, multiplied by Rietdorf plated area. kg Ni/m2 = 1e-6 m * 8900 kg/m3 / 0.95. Wastewater converted from dm3 to m3.
market for hazardous waste, for incineration | -9.066207e-05 | Europe without Switzerland | kilogram | technosphere | hazardous waste, for incineration |  | Chordia 2021 S5-10/S5-11 per m2, multiplied by Rietdorf plated area. kg Ni/m2 = 1e-6 m * 8900 kg/m3 / 0.95. Wastewater converted from dm3 to m3.
Nickel II | 7.183817e-08 |  | kilogram | biosphere |  | air | Chordia S5-11: mg converted to kg; nickel-in-sulfamate water emission uses the dissolved nickel-ion flow proxy.
Nickel II | 3.07329e-06 |  | kilogram | biosphere |  | water | Chordia S5-11: mg converted to kg; nickel-in-sulfamate water emission uses the dissolved nickel-ion flow proxy.
Activity | battery production, ASSB, polymer
reference product | battery, ASSB, polymer
location | GLO
unit | kilogram
production amount | 1
type | processwithreferenceproduct
comment | ASSB cell plus non-cell hardware and pack assembly from the existing NMC955 pack: 0.72591 kg cell/kg pack. Explicit generic hardware proxy, not a measured ASSB pack design; no second conventional cell. Pack materials, BMS, module packaging, cooling and assembly retained.
battery cell mass share | 0.72591
Exchanges
name | amount | location | unit | type | reference product | categories | comment
battery production, ASSB, polymer | 1 | GLO | kilogram | production | battery, ASSB, polymer
battery cell production, ASSB, polymer | 0.72591 | GLO | kilogram | technosphere | battery cell, ASSB, polymer
market for aluminium, wrought alloy | 0.13653 | GLO | kilogram | technosphere | aluminium, wrought alloy
battery management system production, for Li-ion battery | 0.02424 | GLO | kilogram | technosphere | battery management system, for Li-ion battery
market for battery module packaging, Li-ion | 0.0549 | GLO | kilogram | technosphere | battery module packaging, Li-ion
market for copper, anode | 0.00055 | GLO | kilogram | technosphere | copper, anode
market group for electricity, medium voltage | 0.00028 | CN | kilowatt hour | technosphere | electricity, medium voltage
market for electronic component, passive, unspecified | 0.0043 | GLO | kilogram | technosphere | electronic component, passive, unspecified
market for ethylene glycol | 0.02028349 | RoW | kilogram | technosphere | ethylene glycol
market for ethylene glycol | 0.001226515 | RER | kilogram | technosphere | ethylene glycol
market for glass fibre reinforced plastic, polyamide, injection moulded | 0.00018 | GLO | kilogram | technosphere | glass fibre reinforced plastic, polyamide, injection moulded
market for impact extrusion of aluminium, 1 stroke | 0.135314883 | GLO | kilogram | technosphere | impact extrusion of aluminium, 1 stroke
market for injection moulding | 0.00419 | GLO | kilogram | technosphere | injection moulding
market for metal working factory | 1.414141e-09 | GLO | unit | technosphere | metal working factory
market for polyethylene, high density, granulate | 0.00419 | GLO | kilogram | technosphere | polyethylene, high density, granulate
market for reinforcing steel | 0.00618 | GLO | kilogram | technosphere | reinforcing steel
market for sheet rolling, aluminium | 0.001215117 | GLO | kilogram | technosphere | sheet rolling, aluminium
market for sheet rolling, copper | 0.00055 | GLO | kilogram | technosphere | sheet rolling, copper
market for sheet rolling, steel | 0.00618 | GLO | kilogram | technosphere | sheet rolling, steel
market for tap water | 0.02151 | RoW | kilogram | technosphere | tap water
Activity | market for battery, ASSB, polymer
reference product | battery, ASSB, polymer
location | GLO
unit | kilogram
production amount | 1
type | processwithreferenceproduct
comment | One kg complete manufactured ASSB pack per kg sold; no extra cell fraction.
Exchanges
name | amount | location | unit | type | reference product | categories | comment
market for battery, ASSB, polymer | 1 | GLO | kilogram | production | battery, ASSB, polymer
battery production, ASSB, polymer | 1 | GLO | kilogram | technosphere | battery, ASSB, polymer
Activity | market for battery capacity, ASSB, polymer
reference product | electricity storage capacity
location | GLO
unit | kilowatt hour
production amount | 1
type | processwithreferenceproduct
comment | One nominal installed kWh = 8.065117901632592 kg pack * 0.72591 kg cells/kg pack * 0.1708073285047623 kWh/kg cell. Published baseline cell design held constant at all scenario years. Manufacturing and end-of-life pack masses match. Cycle life/replacements belong to the consuming vehicle; no chemistry-specific lifetime is inferred.
battery cell mass share | 0.72591
battery cell energy density | 0.1708073
Exchanges
name | amount | location | unit | type | reference product | categories | comment
market for battery capacity, ASSB, polymer | 1 | GLO | kilowatt hour | production | electricity storage capacity
market for battery, ASSB, polymer | 8.065118 | GLO | kilogram | technosphere | battery, ASSB, polymer
market for used Li-ion battery | -8.065118 | GLO | kilogram | technosphere | used Li-ion battery |  | Equal-mass generic Li-ion end-of-life treatment proxy; no ASSB-specific recovery yield claimed.
Activity | battery production, ASSB, oxidic
reference product | battery, ASSB, oxidic
location | GLO
unit | kilogram
production amount | 1
type | processwithreferenceproduct
comment | ASSB cell plus non-cell hardware and pack assembly from the existing NMC955 pack: 0.72591 kg cell/kg pack. Explicit generic hardware proxy, not a measured ASSB pack design; no second conventional cell. Pack materials, BMS, module packaging, cooling and assembly retained.
battery cell mass share | 0.72591
Exchanges
name | amount | location | unit | type | reference product | categories | comment
battery production, ASSB, oxidic | 1 | GLO | kilogram | production | battery, ASSB, oxidic
battery cell production, ASSB, oxidic | 0.72591 | GLO | kilogram | technosphere | battery cell, ASSB, oxidic
market for aluminium, wrought alloy | 0.13653 | GLO | kilogram | technosphere | aluminium, wrought alloy
battery management system production, for Li-ion battery | 0.02424 | GLO | kilogram | technosphere | battery management system, for Li-ion battery
market for battery module packaging, Li-ion | 0.0549 | GLO | kilogram | technosphere | battery module packaging, Li-ion
market for copper, anode | 0.00055 | GLO | kilogram | technosphere | copper, anode
market group for electricity, medium voltage | 0.00028 | CN | kilowatt hour | technosphere | electricity, medium voltage
market for electronic component, passive, unspecified | 0.0043 | GLO | kilogram | technosphere | electronic component, passive, unspecified
market for ethylene glycol | 0.02028349 | RoW | kilogram | technosphere | ethylene glycol
market for ethylene glycol | 0.001226515 | RER | kilogram | technosphere | ethylene glycol
market for glass fibre reinforced plastic, polyamide, injection moulded | 0.00018 | GLO | kilogram | technosphere | glass fibre reinforced plastic, polyamide, injection moulded
market for impact extrusion of aluminium, 1 stroke | 0.135314883 | GLO | kilogram | technosphere | impact extrusion of aluminium, 1 stroke
market for injection moulding | 0.00419 | GLO | kilogram | technosphere | injection moulding
market for metal working factory | 1.414141e-09 | GLO | unit | technosphere | metal working factory
market for polyethylene, high density, granulate | 0.00419 | GLO | kilogram | technosphere | polyethylene, high density, granulate
market for reinforcing steel | 0.00618 | GLO | kilogram | technosphere | reinforcing steel
market for sheet rolling, aluminium | 0.001215117 | GLO | kilogram | technosphere | sheet rolling, aluminium
market for sheet rolling, copper | 0.00055 | GLO | kilogram | technosphere | sheet rolling, copper
market for sheet rolling, steel | 0.00618 | GLO | kilogram | technosphere | sheet rolling, steel
market for tap water | 0.02151 | RoW | kilogram | technosphere | tap water
Activity | market for battery, ASSB, oxidic
reference product | battery, ASSB, oxidic
location | GLO
unit | kilogram
production amount | 1
type | processwithreferenceproduct
comment | One kg complete manufactured ASSB pack per kg sold; no extra cell fraction.
Exchanges
name | amount | location | unit | type | reference product | categories | comment
market for battery, ASSB, oxidic | 1 | GLO | kilogram | production | battery, ASSB, oxidic
battery production, ASSB, oxidic | 1 | GLO | kilogram | technosphere | battery, ASSB, oxidic
Activity | market for battery capacity, ASSB, oxidic
reference product | electricity storage capacity
location | GLO
unit | kilowatt hour
production amount | 1
type | processwithreferenceproduct
comment | One nominal installed kWh = 4.357203948791617 kg pack * 0.72591 kg cells/kg pack * 0.3161617539697314 kWh/kg cell. Published baseline cell design held constant at all scenario years. Manufacturing and end-of-life pack masses match. Cycle life/replacements belong to the consuming vehicle; no chemistry-specific lifetime is inferred.
battery cell mass share | 0.72591
battery cell energy density | 0.3161618
Exchanges
name | amount | location | unit | type | reference product | categories | comment
market for battery capacity, ASSB, oxidic | 1 | GLO | kilowatt hour | production | electricity storage capacity
market for battery, ASSB, oxidic | 4.357204 | GLO | kilogram | technosphere | battery, ASSB, oxidic
market for used Li-ion battery | -4.357204 | GLO | kilogram | technosphere | used Li-ion battery |  | Equal-mass generic Li-ion end-of-life treatment proxy; no ASSB-specific recovery yield claimed.
Activity | battery production, ASSB, sulfidic
reference product | battery, ASSB, sulfidic
location | GLO
unit | kilogram
production amount | 1
type | processwithreferenceproduct
comment | ASSB cell plus non-cell hardware and pack assembly from the existing NMC955 pack: 0.72591 kg cell/kg pack. Explicit generic hardware proxy, not a measured ASSB pack design; no second conventional cell. Pack materials, BMS, module packaging, cooling and assembly retained.
battery cell mass share | 0.72591
Exchanges
name | amount | location | unit | type | reference product | categories | comment
battery production, ASSB, sulfidic | 1 | GLO | kilogram | production | battery, ASSB, sulfidic
battery cell production, ASSB, sulfidic | 0.72591 | GLO | kilogram | technosphere | battery cell, ASSB, sulfidic
market for aluminium, wrought alloy | 0.13653 | GLO | kilogram | technosphere | aluminium, wrought alloy
battery management system production, for Li-ion battery | 0.02424 | GLO | kilogram | technosphere | battery management system, for Li-ion battery
market for battery module packaging, Li-ion | 0.0549 | GLO | kilogram | technosphere | battery module packaging, Li-ion
market for copper, anode | 0.00055 | GLO | kilogram | technosphere | copper, anode
market group for electricity, medium voltage | 0.00028 | CN | kilowatt hour | technosphere | electricity, medium voltage
market for electronic component, passive, unspecified | 0.0043 | GLO | kilogram | technosphere | electronic component, passive, unspecified
market for ethylene glycol | 0.02028349 | RoW | kilogram | technosphere | ethylene glycol
market for ethylene glycol | 0.001226515 | RER | kilogram | technosphere | ethylene glycol
market for glass fibre reinforced plastic, polyamide, injection moulded | 0.00018 | GLO | kilogram | technosphere | glass fibre reinforced plastic, polyamide, injection moulded
market for impact extrusion of aluminium, 1 stroke | 0.135314883 | GLO | kilogram | technosphere | impact extrusion of aluminium, 1 stroke
market for injection moulding | 0.00419 | GLO | kilogram | technosphere | injection moulding
market for metal working factory | 1.414141e-09 | GLO | unit | technosphere | metal working factory
market for polyethylene, high density, granulate | 0.00419 | GLO | kilogram | technosphere | polyethylene, high density, granulate
market for reinforcing steel | 0.00618 | GLO | kilogram | technosphere | reinforcing steel
market for sheet rolling, aluminium | 0.001215117 | GLO | kilogram | technosphere | sheet rolling, aluminium
market for sheet rolling, copper | 0.00055 | GLO | kilogram | technosphere | sheet rolling, copper
market for sheet rolling, steel | 0.00618 | GLO | kilogram | technosphere | sheet rolling, steel
market for tap water | 0.02151 | RoW | kilogram | technosphere | tap water
Activity | market for battery, ASSB, sulfidic
reference product | battery, ASSB, sulfidic
location | GLO
unit | kilogram
production amount | 1
type | processwithreferenceproduct
comment | One kg complete manufactured ASSB pack per kg sold; no extra cell fraction.
Exchanges
name | amount | location | unit | type | reference product | categories | comment
market for battery, ASSB, sulfidic | 1 | GLO | kilogram | production | battery, ASSB, sulfidic
battery production, ASSB, sulfidic | 1 | GLO | kilogram | technosphere | battery, ASSB, sulfidic
Activity | market for battery capacity, ASSB, sulfidic
reference product | electricity storage capacity
location | GLO
unit | kilowatt hour
production amount | 1
type | processwithreferenceproduct
comment | One nominal installed kWh = 4.350854113378415 kg pack * 0.72591 kg cells/kg pack * 0.3166231748883239 kWh/kg cell. Published baseline cell design held constant at all scenario years. Manufacturing and end-of-life pack masses match. Cycle life/replacements belong to the consuming vehicle; no chemistry-specific lifetime is inferred.
battery cell mass share | 0.72591
battery cell energy density | 0.3166232
Exchanges
name | amount | location | unit | type | reference product | categories | comment
market for battery capacity, ASSB, sulfidic | 1 | GLO | kilowatt hour | production | electricity storage capacity
market for battery, ASSB, sulfidic | 4.350854 | GLO | kilogram | technosphere | battery, ASSB, sulfidic
market for used Li-ion battery | -4.350854 | GLO | kilogram | technosphere | used Li-ion battery |  | Equal-mass generic Li-ion end-of-life treatment proxy; no ASSB-specific recovery yield claimed.