## VRFB reference
database | premise VRFB reference
Activity | vanadium electrolyte conditioning, reference design
reference product | vanadium electrolyte conditioning, reference design
location | RER
unit | unit
production amount | 1
type | process
comment | VRFB reference correction v1 (2026-10-17). Independent reconstruction: Oxkem VOS16 2024 electrolyte; Martin 2020 electrochemical reduction; Weber 2018 hardware and lifetime. Nominal capacity uses paired one-electron V charge at Li 2011's 1.25 V standard potential, an explicit reference assumption, not a measured discharge average. Legacy '8.3 MWh' activity name is an identifier, not the reconstructed capacity. The source archive's unspecified remaining-error warning is unresolved; no archive processes are copied. See data/battery/vanadium_reference_design.json and stationary battery documentation for calculations and coverage gaps. Fixed design at all years, no imposed primary/secondary-share change. One unit conditions one kg final solution, not one kg material. Water and electricity only here; V2O5/acids are bought by final electrolyte production. Reduction electricity is per kg V. Electrode/membrane wear, peripheral energy and process-factory inventory remain gaps.
Exchanges
name | amount | location | unit | categories | type | reference product | comment
vanadium electrolyte conditioning, reference design | 1 | RER | unit |  | production | vanadium electrolyte conditioning, reference design
market for water, deionised | 0.6000002 | Europe without Switzerland | kilogram |  | technosphere | water, deionised
market for electricity, medium voltage | 0.1012837 | DE | kilowatt hour |  | technosphere | electricity, medium voltage | Martin 2020 Table 6 / Eq.5: 1.69 kWh/kg elemental V; DE electricity is a location proxy. Excludes peripheral devices.
Oxygen | 0.01411676 |  | kilogram | air | biosphere |  | Stoichiometric OER accompanying V(V) to mean V(III/IV): 1.5 electrons/V, four electrons/O2.