## cement mineralization
database | cement mineralization
Activity | carbon dioxide, captured and stored, in crushed concrete, via cement mineralization
comment | This dataset models the uptake of 1 kg of atmospheric CO2 via storage in crushed concrete by cement mineralization. The inventory data is primary data collected from Neustark AG. The process developed and demonstrated in the project enables permanent CO₂ storage in recycled concrete aggregates (RCA) and in concrete slurry (mixing water). It operates at the Kästli Bau recycling and concrete plant using two integrated carbonation systems. In the DemoUpCARMA WP2 project, CO₂ is permanently stored through mineral carbonation of demolition concrete at an industrial scale. Captured biogenic CO₂ from a wastewater treatment plant is liquefied, transported, and injected into recycled concrete aggregates (RCA) and concrete slurry at the Kästli Bau recycling plant. In sealed silos, the injected CO₂ reacts with calcium-bearing cement hydrates in moist RCA, forming solid calcium carbonate (CaCO₃) that permanently fixes the CO₂ while improving the concrete’s compressive strength. Similarly, in the slurry carbonation system, CO₂ dissolves in the alkaline wash water, reacts with dissolved calcium ions, and precipitates as CaCO₃. Overall, about 13 kg CO₂ per ton of RCA and 25 kg CO₂ per m³ of slurry are stored, with an energy use of ~320 kWh per t CO₂ removed and a net removal efficiency above 90%. Life cycle assessment confirms the process achieves durable CO₂ sequestration while reducing the environmental footprint of concrete production. Source: DemoUpCARMA – WP2 Final Report: Demonstration of CO₂ Utilization and Storage in Concrete (Swiss Federal Office of Energy, 2023).
location | RER
reference product | carbon dioxide, captured
unit | kilogram
Parameters | mineralization
name | amount | unit | comment formula | uncertainty type | loc | scale | shape | minimum | maximum
mineralization_co2_loss_rate | 0.05 | [-] | CO2 loss during mineralization. | 5 | 0.05 |  |  | 0.025 | 0.075
container_elec_use_per_h | 1.575342 | kWh/h | Electricity use by the container, per hour. | 5 | 1.575342 |  |  | 1.369863 | 1.940639
residence_time | 5 | hour | Crushed concrete residence time in pressurized container. | 5 |  |  |  | 3 | 8
kg_concrete_per_kg_co2 | 73 | kg/kg | Mass of concrete needed per kg of CO2 stored. | 5 |  |  |  | 60 | 100
Exchanges
name | amount | categories | location | unit | type | reference product | comment | formula
carbon dioxide, captured and stored, in crushed concrete, via cement mineralization | 1 |  | RER | kilogram | production | carbon dioxide, captured
Carbon dioxide, non-fossil | 0.05263158 | air |  | kilogram | biosphere |  | CO2 loss | (1/(1-mineralization_co2_loss_rate))-1
carbon dioxide evaporation, for cement mineralization | 1.052632 |  | RER | kilogram | technosphere | carbon dioxide, evaporated | Input of CO2 to store in crushed concrete
market group for electricity, low voltage | 0.02875 |  | RER | kilowatt hour | technosphere | electricity, low voltage | Electricity to operation the pressurized container. | (residence_time*container_elec_user_per_h)*(1/20000)*kg_concrete_per_kg_co2
market for steel, chromium steel 18/8 | 4.9e-07 |  | GLO | kilogram | technosphere | steel, chromium steel 18/8 | Proxy for steel input to manufacture the container.
electronics production, for control units | 4.9e-07 |  | RER | kilogram | technosphere | electronics, for control units
air compressor production, screw-type compressor, 300kW | 4.9e-07 |  | RER | unit | technosphere | air compressor, screw-type compressor, 300kW
Activity | carbon dioxide evaporation, for cement mineralization
comment | This dataset models the evaporation of CO2 using a reboiler, for CO2 via storage in crushed concrete by cement mineralization. The inventory data is primary data collected from Neustark AG. The process developed and demonstrated in the project enables permanent CO₂ storage in recycled concrete aggregates (RCA) and in concrete slurry (mixing water). It operates at the Kästli Bau recycling and concrete plant using two integrated carbonation systems. In the DemoUpCARMA WP2 project, CO₂ is permanently stored through mineral carbonation of demolition concrete at an industrial scale. Captured biogenic CO₂ from a wastewater treatment plant is liquefied, transported, and injected into recycled concrete aggregates (RCA) and concrete slurry at the Kästli Bau recycling plant. In sealed silos, the injected CO₂ reacts with calcium-bearing cement hydrates in moist RCA, forming solid calcium carbonate (CaCO₃) that permanently fixes the CO₂ while improving the concrete’s compressive strength. Similarly, in the slurry carbonation system, CO₂ dissolves in the alkaline wash water, reacts with dissolved calcium ions, and precipitates as CaCO₃. Overall, about 13 kg CO₂ per ton of RCA and 25 kg CO₂ per m³ of slurry are stored, with an energy use of ~320 kWh per t CO₂ removed and a net removal efficiency above 90%. Life cycle assessment confirms the process achieves durable CO₂ sequestration while reducing the environmental footprint of concrete production. Source: DemoUpCARMA – WP2 Final Report: Demonstration of CO₂ Utilization and Storage in Concrete (Swiss Federal Office of Energy, 2023).
location | RER
reference product | carbon dioxide, evaporated
unit | kilogram
Parameters | evaporation
name | amount | unit | comment formula | uncertainty type | loc | scale | shape | minimum | maximum
share_atmospheric_reboiler | 0.5 | [-]
share_electric_reboiler | 0.5 | [-]
atm_reboiler_elec_use | 0.006 | kWh/kg CO2 | Electricity use. | 5 | 0.006 |  |  | 0.0048 | 0.0072
elec_reboiler_elec_use | 0.03 | kWh/kg CO2 | Electricity use. | 5 | 0.03 |  |  | 0.024 | 0.036
Exchanges
name | amount | categories | location | unit | type | reference product | comment | formula
carbon dioxide evaporation, for cement mineralization | 1 |  | RER | kilogram | production | carbon dioxide, evaporated
carbon dioxide transport, for cement mineralization | 1 |  | RER | kilogram | technosphere | carbon dioxide, transported
market group for electricity, low voltage | 0.018 |  | RER | kilowatt hour | technosphere | electricity, low voltage | Electricity use of atmospheric or electric reboiler. | (share_atmospheric_reboiler*atm_reboiler_elec_use)+(share_electric_reboiler*elec_reboiler_elec_use)
market for steel, chromium steel 18/8 | 7.02e-07 |  | GLO | kilogram | technosphere | steel, chromium steel 18/8 | Proxy for steel input to manufacture the reboiler. Lifetime of 5 years. Plant output of 30'000 tons crushed concrete.
Activity | carbon dioxide transport, for cement mineralization
comment | This dataset models the transport of 1 kg of atmospheric CO2 to a concrete mixing plant for CO2 via storage in crushed concrete by cement mineralization. The inventory data is primary data collected from Neustark AG. The process developed and demonstrated in the project enables permanent CO₂ storage in recycled concrete aggregates (RCA) and in concrete slurry (mixing water). It operates at the Kästli Bau recycling and concrete plant using two integrated carbonation systems. In the DemoUpCARMA WP2 project, CO₂ is permanently stored through mineral carbonation of demolition concrete at an industrial scale. Captured biogenic CO₂ from a wastewater treatment plant is liquefied, transported, and injected into recycled concrete aggregates (RCA) and concrete slurry at the Kästli Bau recycling plant. In sealed silos, the injected CO₂ reacts with calcium-bearing cement hydrates in moist RCA, forming solid calcium carbonate (CaCO₃) that permanently fixes the CO₂ while improving the concrete’s compressive strength. Similarly, in the slurry carbonation system, CO₂ dissolves in the alkaline wash water, reacts with dissolved calcium ions, and precipitates as CaCO₃. Overall, about 13 kg CO₂ per ton of RCA and 25 kg CO₂ per m³ of slurry are stored, with an energy use of ~320 kWh per t CO₂ removed and a net removal efficiency above 90%. Life cycle assessment confirms the process achieves durable CO₂ sequestration while reducing the environmental footprint of concrete production. Source: DemoUpCARMA – WP2 Final Report: Demonstration of CO₂ Utilization and Storage in Concrete (Swiss Federal Office of Energy, 2023).
location | RER
reference product | carbon dioxide, transported
unit | kilogram
Parameters | transport
name | amount | unit | comment formula | uncertainty type | loc | scale | shape | minimum | maximum
transport_co2_loss_rate | 0.05 | [-] | CO2 loss during mineralization. | 5 | 0.05 |  |  | 0.025 | 0.075
plant_distance | 20 | km | Distance between biogas upgrding plant and concrete mixing plant. | 5 | 20 |  |  | 10 | 50
Exchanges
name | amount | categories | location | unit | type | reference product | comment | formula
carbon dioxide transport, for cement mineralization | 1 |  | RER | kilogram | production | carbon dioxide, transported
carbon dioxide liquefaction, at biogas upgrading plant | 1.052632 |  | RER | kilogram | technosphere | carbon dioxide, liquefied |  | (1/(1-transport_co2_loss_rate))
Carbon dioxide, non-fossil | 0.05263158 | air |  | kilogram | biosphere |  | CO2 loss | (1/(1-transport_co2_loss_rate))-1
market for transport, freight, lorry, unspecified | 0.02105263 |  | RER | ton kilometer | technosphere | transport, freight, lorry, diesel, unspecified | Transport from CO2 emitter to concrete mixing plant | (plant_distance*(1/1000))
Activity | carbon dioxide liquefaction, at biogas upgrading plant
comment | This dataset models the liquefaction of 1 kg of CO2 from a biogas upgrding plant, for CO2 storage via storage in crushed concrete by cement mineralization. The inventory data is primary data collected from Neustark AG. The process developed and demonstrated in the project enables permanent CO₂ storage in recycled concrete aggregates (RCA) and in concrete slurry (mixing water). It operates at the Kästli Bau recycling and concrete plant using two integrated carbonation systems. In the DemoUpCARMA WP2 project, CO₂ is permanently stored through mineral carbonation of demolition concrete at an industrial scale. Captured biogenic CO₂ from a wastewater treatment plant is liquefied, transported, and injected into recycled concrete aggregates (RCA) and concrete slurry at the Kästli Bau recycling plant. In sealed silos, the injected CO₂ reacts with calcium-bearing cement hydrates in moist RCA, forming solid calcium carbonate (CaCO₃) that permanently fixes the CO₂ while improving the concrete’s compressive strength. Similarly, in the slurry carbonation system, CO₂ dissolves in the alkaline wash water, reacts with dissolved calcium ions, and precipitates as CaCO₃. Overall, about 13 kg CO₂ per ton of RCA and 25 kg CO₂ per m³ of slurry are stored, with an energy use of ~320 kWh per t CO₂ removed and a net removal efficiency above 90%. Life cycle assessment confirms the process achieves durable CO₂ sequestration while reducing the environmental footprint of concrete production. Source: DemoUpCARMA – WP2 Final Report: Demonstration of CO₂ Utilization and Storage in Concrete (Swiss Federal Office of Energy, 2023).
location | RER
reference product | carbon dioxide, liquefied
unit | kilogram
Parameters | liquefaction
name | amount | unit | comment formula | uncertainty type | loc | scale | shape | minimum | maximum
liquefaction_co2_loss_rate | 0.05 | [-] | CO2 loss during mineralization. | 5 | 0.05 |  |  | 0.025 | 0.075
liquefaction_elec_use | 0.23 | kWh/kg CO2 | Electricity use to liquefy CO2. | 5 | 0.23 |  |  | 0.207 | 0.276
refrigerant_use | 165 | kg/lifetime | Refrigerant use per plant lifetime. | 5 | 165 |  |  | 132 | 198
refrigerant_loss | 55 | kg/lifetime | Refrigerant loss per plant lifetime. | 5 | 55 |  |  | 44 | 66
lifetime_liquefaction | 42000000 | kg CO2 | Liquefied CO2 over plant lifetime. | 5 | 42000000 |  |  | 33600000 | 50400000
Exchanges
name | amount | categories | location | unit | type | reference product | comment | formula
carbon dioxide liquefaction, at biogas upgrading plant | 1 |  | RER | kilogram | production | carbon dioxide, liquefied
Carbon dioxide, non-fossil | 0.05263158 | air |  | kilogram | biosphere |  | CO2 loss | (1/(1-liquefaction_co2_loss_rate))-1
market for steel, chromium steel 18/8 | 2.380952e-08 |  | GLO | kilogram | technosphere | steel, chromium steel 18/8 | Proxy for steel input to manufacture the liquefaction plant. Lifetime of 20 years. Plant output of 42 mtons CO2 liquefied. | (1/lifetime_liquefaction)
market for tetrafluoroethane, R134a | 3.928571e-06 |  | GLO | kilogram | technosphere | tetrafluoroethane, R134a | Refrigerant input | (refrigerant_use/lifetime_liquefaction)
1,1,1,2-Tetrafluoroethane | 1.309524e-06 | air |  | kilogram | biosphere |  | Refrigerant loss | (refrigerant_loss/lifetime_liquefaction)
market group for electricity, low voltage | 0.23 |  | RER | kilowatt hour | technosphere | electricity, low voltage | Electricity use for liquefaction. | liquefaction_elec_use
Carbon dioxide, in air | 1.052632 | natural resource::in air |  | kilogram | biosphere |  | Biogenic CO2 from the biogas upgrading plant.