## CIGS_EOL
database | CIGS_PV_Panel_EoL
Activity | treatment of used CIGS PV module, double green process
comment | Glass recovery rate is assumed to be 95% according to (Ravilla,2024), 16kg glass recovered/m2 module
location | RER
production amount | 1
source | Marchetti et al. 2018. Double Green Process: a low environmental impact method for recycling of CdTe, a-Siand CIS/CIGS thin-film photovoltaic modules; Ravilla et al. 2024. Economic and environmental sustainability of copper indium gallium selenide (CIGS) solar panels recycling
reference product | glass cullets, recovered from CIGS PV module treatment
type | process
unit | kilogram
Exchanges
name | amount | location | unit | categories | type | reference product | comment | formula | uncertainty type | loc | scale | shape | minimum | maximum
treatment of used CIGS PV module, double green process | 1 | RER | kilogram |  | production | glass cullets, recovered from CIGS PV module treatment
Activity | treatment of used CIGS PV module, double green process
comment | Gallium recovery rate is assumed to be 90% according to (Ravilla,2024), 1.54g gallium recovered/m2 module
location | RER
production amount | 1
source | Marchetti et al. 2018. Double Green Process: a low environmental impact method for recycling of CdTe, a-Siand CIS/CIGS thin-film photovoltaic modules; Ravilla et al. 2024. Economic and environmental sustainability of copper indium gallium selenide (CIGS) solar panels recycling
reference product | gallium
type | process
unit | kilogram
Exchanges
name | amount | location | unit | categories | type | reference product | comment | formula | uncertainty type | loc | scale | shape | minimum | maximum
treatment of used CIGS PV module, double green process | 1 | RER | kilogram |  | production | gallium
Activity | treatment of used CIGS PV module, double green process
comment | Indium recovery rate is assumed to be 90% according to (Ravilla,2024), 3.09g indium recovered/m2 module
location | RER
production amount | 1
source | Marchetti et al. 2018. Double Green Process: a low environmental impact method for recycling of CdTe, a-Siand CIS/CIGS thin-film photovoltaic modules; Ravilla et al. 2024. Economic and environmental sustainability of copper indium gallium selenide (CIGS) solar panels recycling
reference product | indium
type | process
unit | kilogram
Exchanges
name | amount | location | unit | categories | type | reference product | comment | formula | uncertainty type | loc | scale | shape | minimum | maximum
treatment of used CIGS PV module, double green process | 1 | RER | kilogram |  | production | indium
Activity | treatment of used CIGS PV module, double green process
comment | Copper recovery rate is assumed to be 90% according to (Ravilla,2024), 10.8g copper recovered/m2 module
location | RER
production amount | 1
source | Marchetti et al. 2018. Double Green Process: a low environmental impact method for recycling of CdTe, a-Siand CIS/CIGS thin-film photovoltaic modules; Ravilla et al. 2024. Economic and environmental sustainability of copper indium gallium selenide (CIGS) solar panels recycling
reference product | copper, cathode
type | process
unit | kilogram
Exchanges
name | amount | location | unit | categories | type | reference product | comment | formula | uncertainty type | loc | scale | shape | minimum | maximum
treatment of used CIGS PV module, double green process | 1 | RER | kilogram |  | production | copper, cathode
Activity | treatment of used CIGS PV module, double green process
comment | 1 m2 of used CIGS thin-film module is equal to 17.27kg according to Marchetti, 2018
location | RER
production amount | -1
source | Marchetti et al. 2018. Double Green Process: a low environmental impact method for recycling of CdTe, a-Siand CIS/CIGS thin-film photovoltaic modules; Ravilla et al. 2024. Economic and environmental sustainability of copper indium gallium selenide (CIGS) solar panels recycling
reference product | used thin-film PV module
type | process
unit | square meter
Exchanges
name | amount | location | unit | categories | type | reference product | comment | formula | uncertainty type | loc | scale | shape | minimum | maximum
treatment of used CIGS PV module, double green process | -1 | RER | square meter |  | production | used thin-film PV module | For 1 m2 of thin-film module which equals to 17.27kg
market for electricity, medium voltage | 0.007928571 | CH | kilowatt hour |  | technosphere | electricity, medium voltage | Automatic feed, 0.0111 kWh/1.4m2
market for electricity, medium voltage | 0.05064286 | CH | kilowatt hour |  | technosphere | electricity, medium voltage | Hammer mill, (0.048+0.0225+0.0004)kWh/1.4m2 = 0.0506kwh
market for electricity, medium voltage | 0.04042857 | CH | kilowatt hour |  | technosphere | electricity, medium voltage | Dimensional reduction, (0.033+0.0225+0.0011)kWh/1.4m2 = 0.04kwh
market for electricity, medium voltage | 0.0009524286 | CH | kilowatt hour |  | technosphere | electricity, medium voltage | Rotating drum, (0.00133+0.0000034)kWh/1.4m2 = 0.00095kwh
market for sulfuric acid | 2.571429 | RER | kilogram |  | technosphere | sulfuric acid | chemical additives
market for electricity, medium voltage | 0.03929057 | CH | kilowatt hour |  | technosphere | electricity, medium voltage | Centrigal extractor, (0.055+0.0000068)kWh/1.4m2 = 0.0392kwh
market for electricity, medium voltage | 0.0006535714 | CH | kilowatt hour |  | technosphere | electricity, medium voltage | Vibrating screen, (0.00075+0.000165)kWh/1.4m2 = 0.00065kwh
market for water, deionised | 18.28571 | CH | kilogram |  | technosphere | water, deionised | Washing, 25.6L/1.4m2 = 18.285L
market for electricity, medium voltage | 0.01099286 | CH | kilowatt hour |  | technosphere | electricity, medium voltage | Washing, (0.00039+0.015)kWh/1.4m2 = 0.0109kwh --> Glass recovery 95%
market for sodium hydroxide, without water, in 50% solution state | 2.571429 | RER | kilogram |  | technosphere | sodium hydroxide, without water, in 50% solution state | Precipitation with NaOH
market for electricity, medium voltage | 0.0007625 | CH | kilowatt hour |  | technosphere | electricity, medium voltage | Precipitation, (0.0000675+0.001)kWh/1.4m2 = 0.0007625kwh
market for electricity, medium voltage | 0.02714286 | CH | kilowatt hour |  | technosphere | electricity, medium voltage | Filterpress, (0.038)kWh/1.4m2 = 0.0.027kwh --> 90% copper recovery and waste mix
market for sulfuric acid | 0.00812 | RER | kilogram |  | technosphere | sulfuric acid | Waste mix extraction according to Supp Information of Ravilla 2024 --> 90% recovery rate for indium and gallium
organophosphorus-compound production, unspecified | 0.053 | RER | kilogram |  | technosphere | organophosphorus-compound, unspecified | Waste mix extraction according to Supp Information of Ravilla 2024. Proxy for D2EPHA --> 90% recovery rate for indium and gallium
market for hydrochloric acid, without water, in 30% solution state | 0.006 | RER | kilogram |  | technosphere | hydrochloric acid, without water, in 30% solution state | Waste mix extraction according to Supp Information of Ravilla 2024 --> 90% recovery rate for indium and gallium
market for ammonium chloride | 0.00573 | GLO | kilogram |  | technosphere | ammonium chloride | Waste mix extraction according to Supp Information of Ravilla 2024 --> 90% recovery rate for indium and gallium
market for carbon dioxide, liquid | 0.0036 | RER | kilogram |  | technosphere | carbon dioxide, liquid | Waste mix extraction according to Supp Information of Ravilla 2024 --> 90% recovery rate for indium and gallium
treatment of wastewater, average, wastewater treatment | -0.09430714 | Europe without Switzerland | cubic meter |  | technosphere | wastewater, average | 25L from filterpress +chemicals from waste mix extraction
treatment of hazardous waste, hazardous waste incineration | -2.953571 | CH | kilogram |  | technosphere | hazardous waste, for incineration | waste, 4.135kg/1.4m2