## Electrolyzer_SOEC_EOL
database | electrolyzer_SOEC_EoL
Activity | treatment of used solide oxide cell, anode recovery, hydrothermal treatment
comment | 90% recovery rate is assumed according to Mori (2025) --> from 5.06g fuel cell we can recover 2.02g YSZ with 8% Y and 92%Z
location | RER
production amount | 1
source | Mori et al. (2025). New life cycle inventories for end-of-life solid oxide cells based on novel recycling processes for critical solid oxide cell materials
reference product | yttrium oxide
type | process
unit | kilogram
Exchanges
name | amount | location | unit | categories | type | reference product | comment | formula | uncertainty type | loc | scale | shape | minimum | maximum
treatment of used solide oxide cell, anode recovery, hydrothermal treatment | 1 | RER | kilogram |  | production | yttrium oxide | from 5.06g fuel cell we can recover 2.02g YSZ with 8% Y and 92%Z
Activity | treatment of used solide oxide cell, anode recovery, hydrothermal treatment
comment | 90% recovery rate is assumed according to Mori (2025) --> from 5.06g fuel cell we can recover 2.02g YSZ with 8% Y and 92%Z
location | RER
production amount | 1
source | Mori et al. (2025). New life cycle inventories for end-of-life solid oxide cells based on novel recycling processes for critical solid oxide cell materials
reference product | zirconium oxide
type | process
unit | kilogram
Exchanges
name | amount | location | unit | categories | type | reference product | comment | formula | uncertainty type | loc | scale | shape | minimum | maximum
treatment of used solide oxide cell, anode recovery, hydrothermal treatment | 1 | RER | kilogram |  | production | zirconium oxide | from 5.06g fuel cell we can recover 2.02g YSZ with 8% Y and 92%Z
Activity | treatment of used solide oxide cell, anode recovery, hydrothermal treatment
comment | 90% recovery rate is assumed according to Mori (2025) --> from 5.06g fuel cell we can recover 1g NiO
location | RER
production amount | 1
source | Mori et al. (2025). New life cycle inventories for end-of-life solid oxide cells based on novel recycling processes for critical solid oxide cell materials
reference product | nickel, class 1
type | process
unit | kilogram
Exchanges
name | amount | location | unit | categories | type | reference product | comment | formula | uncertainty type | loc | scale | shape | minimum | maximum
treatment of used solide oxide cell, anode recovery, hydrothermal treatment | 1 | RER | kilogram |  | production | nickel, class 1 | in the form of nickel oxide
Activity | treatment of used solide oxide cell, cathode recovery, nitric acid route
comment | 87% recovery rate is assumed according to Mori (2025). --> from 402.56g fuel cell we can recover 1.36g lanthanum oxide and 1g cobalt oxide
location | RER
production amount | 1
source | Mori et al. (2025). New life cycle inventories for end-of-life solid oxide cells based on novel recycling processes for critical solid oxide cell materials
reference product | cobalt oxide
type | process
unit | kilogram
Exchanges
name | amount | location | unit | categories | type | reference product | comment | formula | uncertainty type | loc | scale | shape | minimum | maximum
treatment of used solide oxide cell, cathode recovery, nitric acid route | 1 | RER | kilogram |  | production | cobalt oxide | nitric acide route for cathode recycling
Activity | treatment of used solide oxide cell, cathode recovery, nitric acid route
comment | 100% recovery rate is assumed according to Mori (2025). --> from 402.56g fuel cell we can recover 1.36g lanthanum oxide and 1g cobalt oxide
location | RER
production amount | 1
source | Mori et al. (2025). New life cycle inventories for end-of-life solid oxide cells based on novel recycling processes for critical solid oxide cell materials
reference product | lanthanum oxide
type | process
unit | kilogram
Exchanges
name | amount | location | unit | categories | type | reference product | comment | formula | uncertainty type | loc | scale | shape | minimum | maximum
treatment of used solide oxide cell, cathode recovery, nitric acid route | 1 | RER | kilogram |  | production | lanthanum oxide | nitric acide route for cathode recycling
Activity | treatment of used electrolyzer Stack, 1MWe, SOEC
comment | LCI data from Figure 3 according to Stropnik et al. (2019)
location | RER
production amount | -1
source | Stropnik et al. (2019). Critical materials in PEMFC systems and a LCA analysis for the potential reduction of environmental impacts with EoL strategies
reference product | used electrolyzer stack, 1MWe, SOEC
type | process
unit | unit
Exchanges
name | amount | location | unit | categories | type | reference product | comment | formula | uncertainty type | loc | scale | shape | minimum | maximum
treatment of used electrolyzer Stack, 1MWe, SOEC | -1 | RER | unit |  | production | used electrolyzer stack, 1MWe, SOEC | for 1 unit of stack, modeled according to "electrolyzer production, 1MWe, SOEC, Stack"
treatment of used solide oxide cell, cathode recovery, nitric acid route | -5130.4 | RER | unit |  | technosphere | waste LSC cathode from used solide oxide cell | 1.36g lanthanum oxide and 1g cobalth oxide are recovered from 1.36g lanthanum and 1.15g cobalt; for 13.122kg La, we can recover the same amount --> 13.122kg/1.36g lanthanum = 9648.5 unit. For 5.9kg cobalt we can recover 5.133kg. 5.9kg/1.15g cobalt = 5130.4 unit. not the same scale, take the small amount to recover --> 5130.4unit
treatment of used solide oxide cell, anode recovery, hydrothermal treatment | -177961.1 | RER | unit |  | technosphere | waste electrode from used solid oxide cell | We have 2.02g YSZ with 0.16g Yttrium and 1.86 zirconium recovered --> 2.24g YSZ with 0.18g Y and 2.06g Zr; For 83.812kg Y, we could recover 75.43kg --> 83.812g/0.18g = 465622.2 unit. For 366.6kg Zr, we could recover 329.94kg --> 366.6kg/2.06g = 177961.1 unit. We have 1g Nickel recovered from 1.11g Nickel --> 314.86kg/1.11g = 283657 unit. not the same scale, take the small amount to recover ---> 177961.1 unit
market for waste steel | -8976 | Europe without Switzerland | kilogram |  | technosphere | waste steel | taken from "treatment of electrolyzer stack, 1MWe, SOEC"
market for waste plastic, mixture | -6.4 | DE | kilogram |  | technosphere | waste plastic, mixture | silicon product
treatment of municipal solid waste, municipal incineration FAE | -300.1 | CH | kilogram |  | technosphere | municipal solid waste | Other metals are incinerated (samarium, barium, cerium, manganese, strontium, aluinium oxide, boric oxide, praseodymium)
Activity | treatment of used solide oxide cell, cathode recovery, nitric acid route
comment | LCI data from Table 4 according to Mori et al. (2025) and Figure S1 from Supplementary Information
location | RER
production amount | -1
source | Mori et al. (2025). New life cycle inventories for end-of-life solid oxide cells based on novel recycling processes for critical solid oxide cell materials
reference product | waste LSC cathode from used solide oxide cell
type | process
unit | unit
Exchanges
name | amount | location | unit | categories | type | reference product | comment | formula | uncertainty type | loc | scale | shape | minimum | maximum
treatment of used solide oxide cell, cathode recovery, nitric acid route | -1 | RER | unit |  | production | waste LSC cathode from used solide oxide cell | See Figure S1 from the Supplementary Information of Mori 2025 and Table 4. Given for 402.56g EoL SOC Cell. The treatment is modeled for 1.36 g Lanthanum oxide (100% efficiency) and 1g of Cobalt oxide (87% efficiency). LSC mass is not given…
market for water, deionised | 5.3 | CH | kilogram |  | technosphere | water, deionised | 5298.69g
market for hydrogen peroxide, without water, in 50% solution state | 0.0105783 | RER | kilogram |  | technosphere | hydrogen peroxide, without water, in 50% solution state | 1.39 g/mL for nitric acid, 1.11 g/mL for hydrogen peroxide and 1.43 g/mL for sodium hydroxide. Calculation: 9.53 mL*1.1g/mL = 10.6g
market for nitric acid, without water, in 50% solution state | 60.326 | RER w/o RU | kilogram |  | technosphere | nitric acid, without water, in 50% solution state | 1.39 g/mL for nitric acid, 1.11 g/mL for hydrogen peroxide and 1.43 g/mL for sodium hydroxide. Calculation: 43.40 mL*1.39g/mL = 60.33g
chlor-alkali electrolysis, average production | 84.9134 | RER | kilogram |  | technosphere | sodium hydroxide, without water, in 50% solution state | 1.39 g/mL for nitric acid, 1.11 g/mL for hydrogen peroxide and 1.43 g/mL for sodium hydroxide. Calculation: 59.38 mL*1.43g/mL = 84.91g
market for oxalic acid | 0.00688 | GLO | kilogram |  | technosphere | oxalic acid | See Figure S1 from the Supplementary Information of Mori 2025 and Table 4. Given for 402.56g EoL SOC Cell. The treatment is modeled for 1.36 g Lanthanum oxide (100% efficiency) and 1g of Cobalt oxide (87% efficiency). LSC mass is not given…
market group for electricity, low voltage | 10.453 | RER | kilowatt hour |  | technosphere | electricity, low voltage | for all steps. See Figure S1 from the Supplementary Information of Mori 2025 and Table 4. Given for 402.56g EoL SOC Cell
treatment of municipal solid waste, municipal incineration FAE | -0.05515 | CH | kilogram |  | technosphere | municipal solid waste | waste from nitric acid route (sealant removal, LSC losses, calcination losses) = 38.34g + 1.23g + 14.81g + 0.77g = 55.15g
treatment of wastewater, average, wastewater treatment | -0.0053 | CH | cubic meter |  | technosphere | wastewater, average | Deonized water from rinsing = 5298.7g = 5.3/1000m3
treatment of spent solvent mixture, hazardous waste incineration | -0.11912 | CH | kilogram |  | technosphere | spent solvent mixture | Waste solvents and chemicals = 119.12 mL = 0.11912kg
Activity | treatment of used solide oxide cell, anode recovery, hydrothermal treatment
comment | LCI data from Table 5 according to Mori et al. (2025) and Figure S2, S3 from Supplementary Information
location | RER
production amount | -1
source | Mori et al. (2025). New life cycle inventories for end-of-life solid oxide cells based on novel recycling processes for critical solid oxide cell materials
reference product | waste electrode from used solid oxide cell
type | process
unit | unit
Exchanges
name | amount | location | unit | categories | type | reference product | comment | formula | uncertainty type | loc | scale | shape | minimum | maximum
treatment of used solide oxide cell, anode recovery, hydrothermal treatment | -1 | RER | unit |  | production | waste electrode from used solid oxide cell | See Figure S2 and S3 from the Supplementary Information of Mori 2025 and Table 5. Given for 5.06g EoL SOC Cell. The treatment is modeled for 1 g nickel oxide (90% efficiency) and 2.02g of yttria-stabilised zirconia (90% efficiency). Individual massof each component is not given...
market for water, deionised | 1.56 | CH | kilogram |  | technosphere | water, deionised | 1568.38g
market for nitric acid, without water, in 50% solution state | 0.04896 | RER w/o RU | kilogram |  | technosphere | nitric acid, without water, in 50% solution state
chlor-alkali electrolysis, average production | 0.00961 | RER | kilogram |  | technosphere | sodium hydroxide, without water, in 50% solution state
market group for electricity, low voltage | 6.36 | RER | kilowatt hour |  | technosphere | electricity, low voltage | for all steps. See Figure S2 and S3 from the Supplementary Information of Mori 2025 and Table 5. Given for 5.06g EoL SOC Cell
treatment of municipal solid waste, municipal incineration FAE | -0.00204 | CH | kilogram |  | technosphere | municipal solid waste | waste from hydrothermal treatment (sealant removal, LSC losses, GDC losses, Ni and YSZ losses, calcination losses) = 0.48g + 0.24g + 0.24g + 0.05g + 0.24g + 0.79= 2.04g
treatment of wastewater, average, wastewater treatment | -0.00157 | CH | cubic meter |  | technosphere | wastewater, average | Deonized water from rinsing = 1568.38g = 1.57/1000m3
treatment of spent solvent mixture, hazardous waste incineration | -0.5857 | CH | kilogram |  | technosphere | spent solvent mixture | Waste solvents and chemicals = 58.57 mL = 0.5857kg