## Perovskite_EOL
Activity | treatment of used perovskite module, delamination, pyrolysis, chemical treatment
comment | Ag recovery rate is assumed to be 100% (Wang, 2024), 2.6E-04 kg Ag/kg perovskite.
location | SE
production amount | 1
source | L. Wang et al.: EPJ Photovoltaics 15, 14 (2024). Modelling recycling for the life cycle assessment of perovskite/silicon tandem modules
reference product | silver
type | process
unit | kilogram
Exchanges
name | amount | location | unit | categories | type | reference product | comment | formula | uncertainty type | loc | scale | shape | minimum | maximum
treatment of used perovskite module, delamination, pyrolysis, chemical treatment | 1 | SE | kilogram |  | production | silver
treatment of precious metal from electronics scrap, in anode slime, precious metal extraction | 1 | SE | kilogram |  | technosphere | silver | perovskite module treatment for silver is linked to the treatment of precious metal from electroincs scrap
Activity | treatment of used perovskite module, delamination, pyrolysis, chemical treatment
comment | Al recovery rate is assumed to be 97% (Wang, 2024), 7.6E-02 kg Al/kg perovskite.
location | RER
production amount | 1
source | L. Wang et al.: EPJ Photovoltaics 15, 14 (2024). Modelling recycling for the life cycle assessment of perovskite/silicon tandem modules
reference product | aluminium, cast alloy
type | process
unit | kilogram
Exchanges
name | amount | location | unit | categories | type | reference product | comment | formula | uncertainty type | loc | scale | shape | minimum | maximum
treatment of used perovskite module, delamination, pyrolysis, chemical treatment | 1 | RER | kilogram |  | production | aluminium, cast alloy
treatment of aluminium scrap, post-consumer, prepared for recycling, at refiner | 1 | RER | kilogram |  | technosphere | aluminium, cast alloy | perovskite module treatment for aluminium is linked to the treatment of aluminium scrap
Activity | treatment of used perovskite module, delamination, pyrolysis, chemical treatment
comment | Cu recovery rate for cables is assumed to be 100% (Wang, 2024), 3.6E-03kg Cu/kg pervoskite.
location | GLO
production amount | 1
source | L. Wang et al.: EPJ Photovoltaics 15, 14 (2024). Modelling recycling for the life cycle assessment of perovskite/silicon tandem modules
reference product | copper, cathode
type | process
unit | kilogram
Exchanges
name | amount | location | unit | categories | type | reference product | comment | formula | uncertainty type | loc | scale | shape | minimum | maximum
treatment of used perovskite module, delamination, pyrolysis, chemical treatment | 1 | GLO | kilogram |  | production | copper, cathode
treatment of used cable | 1 | GLO | kilogram |  | technosphere | copper, cathode | perovskite module treatment for copper is linked to the treatment of used cable
Activity | treatment of used perovskite module, delamination, pyrolysis, chemical treatment
comment | Cu recovery rate for interconnection is 76% for interconnection (Wang, 2024), 8.0E-04kg Cu/kg perovskite.
location | RER
production amount | 1
source | L. Wang et al.: EPJ Photovoltaics 15, 14 (2024). Modelling recycling for the life cycle assessment of perovskite/silicon tandem modules
reference product | copper, cathode
type | process
unit | kilogram
Exchanges
name | amount | location | unit | categories | type | reference product | comment | formula | uncertainty type | loc | scale | shape | minimum | maximum
treatment of used perovskite module, delamination, pyrolysis, chemical treatment | 1 | RER | kilogram |  | production | copper, cathode
treatment of copper scrap by electrolytic refining | 1 | RER | kilogram |  | technosphere | copper, cathode | perovskite module treatment for copper is linked to the treatment of copper scrap by electrolytic refining
Activity | treatment of used perovskite module, delamination, pyrolysis, chemical treatment
comment | Pb recovery rate is assumed to be 99% (Wang, 2024), 1.2E-05 kg Pb/kg perovskite
location | GLO
production amount | 1
source | L. Wang et al.: EPJ Photovoltaics 15, 14 (2024). Modelling recycling for the life cycle assessment of perovskite/silicon tandem modules
reference product | lead
type | process
unit | kilogram
Exchanges
name | amount | location | unit | categories | type | reference product | comment | formula | uncertainty type | loc | scale | shape | minimum | maximum
treatment of used perovskite module, delamination, pyrolysis, chemical treatment | 1 | GLO | kilogram |  | production | lead
Activity | treatment of used perovskite module, delamination, pyrolysis, chemical treatment
comment | Si(2N) recovery rate is assumed to be 98% according to (Wang,2024), 2.5E-02kg/kg perovskite
location | RoW
production amount | 1
source | L. Wang et al.: EPJ Photovoltaics 15, 14 (2024). Modelling recycling for the life cycle assessment of perovskite/silicon tandem modules
reference product | silicon, metallurgical grade
type | process
unit | kilogram
Exchanges
name | amount | location | unit | categories | type | reference product | comment | formula | uncertainty type | loc | scale | shape | minimum | maximum
treatment of used perovskite module, delamination, pyrolysis, chemical treatment | 1 | RoW | kilogram |  | production | silicon, metallurgical grade
Activity | treatment of used perovskite, delamination, pyrolysis, chemical treatment
comment | 1 m2 of perovskite module is equal to 12.05kg according to Wang, 2024
location | FR
production amount | -1
source | L. Wang et al.: EPJ Photovoltaics 15, 14 (2024). Modelling recycling for the life cycle assessment of perovskite/silicon tandem modules
reference product | used perovskite module
type | process
unit | square meter
Exchanges
name | amount | location | unit | categories | type | reference product | comment | formula | uncertainty type | loc | scale | shape | minimum | maximum
treatment of used perovskite, delamination, pyrolysis, chemical treatment | -1 | FR | square meter |  | production | used perovskite module | For 1 m2 of perovskite module which equals to 12.05kg
treatment of used perovskite module, delamination | -12.05 | FR | kilogram |  | technosphere | delaminated used perovskite module | For 1 m2 of perovskite module which equals to 12.05kg
treatment of used perovskite module, pyrolysis | -12.05 | FR | kilogram |  | technosphere | pyrolysed used perovskite module | For 1 m2 of perovskite module which equals to 12.05kg
treatment of SHJ cells in used perovskite module, chemical treatment | -12.05 | FR | kilogram |  | technosphere | chemical treated SHJ cells in used perovskite module | For 1 m2 of perovskite module which equals to 12.05kg
treatment of perovskite section in used perovskite module, chemical treatment | -12.05 | FR | kilogram |  | technosphere | chemical treated perovskite section in used perovskite module | For 1 m2 of perovskite module which equals to 12.05kg
treatment of used perovskite module, glass treatment | -12.05 | FR | kilogram |  | technosphere | second treated used perovskite module | For 1 m2 of perovskite module which equals to 12.05kg
treatment of waste from perovskite module treatment | -12.05 | FR | kilogram |  | technosphere | waste from perovskite module treatment | For 1 m2 of perovskite module which equals to 12.05kg
Activity | treatment of used perovskite module, delamination
comment | 1 m2 of perovskite module is equal to 12.05kg according to Wang, 2024
location | FR
production amount | -1
source | L. Wang et al.: EPJ Photovoltaics 15, 14 (2024). Modelling recycling for the life cycle assessment of perovskite/silicon tandem modules
reference product | delaminated used perovskite module
type | process
unit | kilogram
Exchanges
name | amount | location | unit | categories | type | reference product | comment | formula | uncertainty type | loc | scale | shape | minimum | maximum
treatment of used perovskite module, delamination | -1 | FR | kilogram |  | production | delaminated used perovskite module | For 1 kg of perovskite module
market for electricity, medium voltage | 0.036 | FR | kilowatt hour |  | technosphere | electricity, medium voltage | Data from TableB1 (Wang et al. 2024)
Activity | treatment of used perovskite module, pyrolysis
comment | 1 m2 of perovskite module is equal to 12.05kg according to Wang, 2024
location | FR
production amount | -1
source | L. Wang et al.: EPJ Photovoltaics 15, 14 (2024). Modelling recycling for the life cycle assessment of perovskite/silicon tandem modules
reference product | pyrolysed used perovskite module
type | process
unit | kilogram
Exchanges
name | amount | location | unit | categories | type | reference product | comment | formula | uncertainty type | loc | scale | shape | minimum | maximum
treatment of used perovskite module, pyrolysis | -1 | FR | kilogram |  | production | pyrolysed used perovskite module | For 1 kg of perovskite module
market for electricity, medium voltage | 0.079 | FR | kilowatt hour |  | technosphere | electricity, medium voltage | Data from TableB1 (Wang et al. 2024)
market for nitrogen, liquid | 0.0062 | RER | kilogram |  | technosphere | nitrogen, liquid | Data from TableB1 (Wang et al. 2024)
natural gas, high pressure, import from NO | 0.0049 | FR | cubic meter |  | technosphere | natural gas, high pressure | Data from TableB1 (Wang et al. 2024)
chlor-alkali electrolysis, membrane cell | 0.19 | RER | kilogram |  | technosphere | sodium hydroxide, without water, in 50% solution state | Data from TableB1 (Wang et al. 2024)
market for quicklime, milled, loose | 0.0013 | CH | kilogram |  | technosphere | quicklime, milled, loose | Data from TableB1 (Wang et al. 2024)
Activity | treatment of SHJ cells in used perovskite module, chemical treatment
comment | 1 m2 of perovskite module is equal to 12.05kg according to Wang, 2024
location | FR
production amount | -1
source | L. Wang et al.: EPJ Photovoltaics 15, 14 (2024). Modelling recycling for the life cycle assessment of perovskite/silicon tandem modules
reference product | chemical treated SHJ cells in used perovskite module
type | process
unit | kilogram
Exchanges
name | amount | location | unit | categories | type | reference product | comment | formula | uncertainty type | loc | scale | shape | minimum | maximum
treatment of SHJ cells in used perovskite module, chemical treatment | -1 | FR | kilogram |  | production | chemical treated SHJ cells in used perovskite module | For 1 kg of perovskite module
market for potassium hydroxide | 0.14 | GLO | kilogram |  | technosphere | potassium hydroxide | Data from TableB1 (Wang et al. 2024)
market for sulfuric acid | 0.15 | RER | kilogram |  | technosphere | sulfuric acid | Data from TableB1 (Wang et al. 2024)
market for water, deionised | 0.5 | Europe without Switzerland | kilogram |  | technosphere | water, deionised | Data from TableB1 (Wang et al. 2024)
Activity | treatment of perovskite section in used perovskite module, chemical treatment
comment | 1 m2 of perovskite module is equal to 12.05kg according to Wang, 2024
location | FR
production amount | -1
source | L. Wang et al.: EPJ Photovoltaics 15, 14 (2024). Modelling recycling for the life cycle assessment of perovskite/silicon tandem modules
reference product | chemical treated perovskite section in used perovskite module
type | process
unit | kilogram
Exchanges
name | amount | location | unit | categories | type | reference product | comment | formula | uncertainty type | loc | scale | shape | minimum | maximum
treatment of perovskite section in used perovskite module, chemical treatment | -1 | FR | kilogram |  | production | chemical treated perovskite section in used perovskite module | For 1 kg of perovskite module
market for nitric acid, without water, in 50% solution state | 0.0002 | RER w/o RU | kilogram |  | technosphere | nitric acid, without water, in 50% solution state | Data from TableB1 (Wang et al. 2024)
market for N,N-dimethylformamide | 0.0051 | GLO | kilogram |  | technosphere | N,N-dimethylformamide | Data from TableB1 (Wang et al. 2024)
market for cationic resin | 0.0016 | RoW | kilogram |  | technosphere | cationic resin | Data from TableB1 (Wang et al. 2024)
market for o-dichlorobenzene | 0.00032 | RER | kilogram |  | technosphere | o-dichlorobenzene | Data from TableB1 (Wang et al. 2024)
Activity | treatment of used perovskite module, glass treatment
comment | 1 m2 of perovskite module is equal to 12.05kg according to Wang, 2024
location | FR
production amount | -1
source | L. Wang et al.: EPJ Photovoltaics 15, 14 (2024). Modelling recycling for the life cycle assessment of perovskite/silicon tandem modules
reference product | second treated used perovskite module
type | process
unit | kilogram
Exchanges
name | amount | location | unit | categories | type | reference product | comment | formula | uncertainty type | loc | scale | shape | minimum | maximum
treatment of used perovskite module, glass treatment | -1 | FR | kilogram |  | production | second treated used perovskite module
treatment of glass from used perovskite module | -0.79 | FR | kilogram |  | technosphere | glass from used perovskite module
Activity | treatment of glass from used perovskite module
comment | 1 m2 of perovskite module is equal to 12.05kg according to Wang, 2024
location | FR
production amount | -1
source | L. Wang et al.: EPJ Photovoltaics 15, 14 (2024). Modelling recycling for the life cycle assessment of perovskite/silicon tandem modules
reference product | glass from used perovskite module
type | process
unit | kilogram
Exchanges
name | amount | location | unit | categories | type | reference product | comment | formula | uncertainty type | loc | scale | shape | minimum | maximum
treatment of glass from used perovskite module | -1 | FR | kilogram |  | production | glass from used perovskite module | For 1 kg of perovskite module
heat and power co-generation, natural gas, conventional power plant, 100MW electrical | 4.86 | FR | megajoule |  | technosphere | heat, district or industrial, natural gas | Data from TableB1 (Wang et al. 2024)
market for electricity, high voltage | 0.11 | FR | kilowatt hour |  | technosphere | electricity, high voltage | Data from TableB1 (Wang et al. 2024)
Activity | treatment of waste from perovskite module treatment
comment | 1 m2 of perovskite module is equal to 12.05kg according to Wang, 2024
location | FR
production amount | -1
source | L. Wang et al.: EPJ Photovoltaics 15, 14 (2024). Modelling recycling for the life cycle assessment of perovskite/silicon tandem modules
reference product | waste from perovskite module treatment
type | process
unit | kilogram
Exchanges
name | amount | location | unit | categories | type | reference product | comment | formula | uncertainty type | loc | scale | shape | minimum | maximum
treatment of waste from perovskite module treatment | -1 | FR | kilogram |  | production | waste from perovskite module treatment | For 1 kg of perovskite module
market for waste plastic, mixture | -0.007 | FR | kilogram |  | technosphere | waste plastic, mixture | Data from TableB1 (Wang et al. 2024)
treatment of wastewater, average, wastewater treatment | -0.00065 | Europe without Switzerland | cubic meter |  | technosphere | wastewater, average | Data from TableB1 (Wang et al. 2024)