## LFP_Battery_EOL
Activity | treatment of used LFP battery cell, hydrometallurgical treatment
comment | Aluminium and copper, 93.8% recovery rate. 0.820kg recovered/kg treated cell
location | RER
production amount | 1
source | Mohr, M., J.F. Peters, M. Weil, and M. Baumann. 2020. Towards a cell-chemistry specific life cycle assessment of lithium-ion battery recycling processes. Journal of Industrial Ecology.
reference product | non-Fe-Co-metals, from Li-ion battery, hydrometallurgical processing
type | process
unit | kilogram
Exchanges
name | amount | location | unit | categories | type | reference product | comment | formula | uncertainty type | loc | scale | shape | minimum | maximum
treatment of used LFP battery cell, hydrometallurgical treatment | 1 | RER | kilogram |  | production | non-Fe-Co-metals, from Li-ion battery, hydrometallurgical processing
Activity | treatment of used LFP battery cell, hydrometallurgical treatment
comment | Aluminium recovery rate 93.8%. 0.0286kg recovered/kg treated cell
location | RER
production amount | 1
source | Mohr, M., J.F. Peters, M. Weil, and M. Baumann. 2020. Towards a cell-chemistry specific life cycle assessment of lithium-ion battery recycling processes. Journal of Industrial Ecology.
reference product | aluminium, wrought alloy
type | process
unit | kilogram
Exchanges
name | amount | location | unit | categories | type | reference product | comment | formula | uncertainty type | loc | scale | shape | minimum | maximum
treatment of used LFP battery cell, hydrometallurgical treatment | 1 | RER | kilogram |  | production | aluminium, wrought alloy
Activity | treatment of used LFP battery cell, hydrometallurgical treatment
comment | Copper recovery rate 93.8%. 0.00533kg recovered/kg treated cell
location | RER
production amount | 1
source | Mohr, M., J.F. Peters, M. Weil, and M. Baumann. 2020. Towards a cell-chemistry specific life cycle assessment of lithium-ion battery recycling processes. Journal of Industrial Ecology.
reference product | copper, cathode
type | process
unit | kilogram
Exchanges
name | amount | location | unit | categories | type | reference product | comment | formula | uncertainty type | loc | scale | shape | minimum | maximum
treatment of used LFP battery cell, hydrometallurgical treatment | 1 | RER | kilogram |  | production | copper, cathode
Activity | treatment of used LFP battery cell, hydrometallurgical treatment
comment | Lithium compound recovery rate 93.6%. 0.0984kg recovered /kg treated cell
location | RER
production amount | 1
source | Mohr, M., J.F. Peters, M. Weil, and M. Baumann. 2020. Towards a cell-chemistry specific life cycle assessment of lithium-ion battery recycling processes. Journal of Industrial Ecology.
reference product | lithium carbonate
type | process
unit | kilogram
Exchanges
name | amount | location | unit | categories | type | reference product | comment | formula | uncertainty type | loc | scale | shape | minimum | maximum
treatment of used LFP battery cell, hydrometallurgical treatment | 1 | RER | kilogram |  | production | lithium carbonate
Activity | treatment of used LFP battery cell, pyrometallurgical treatment
comment | Aluminium and copper, 93.6% recovery rate. 0.818kg recovered/kg treated cell
location | RER
production amount | 1
source | Mohr, M., J.F. Peters, M. Weil, and M. Baumann. 2020. Towards a cell-chemistry specific life cycle assessment of lithium-ion battery recycling processes. Journal of Industrial Ecology.
reference product | non-Fe-Co-metals, from Li-ion battery, hydrometallurgical processing
type | process
unit | kilogram
Exchanges
name | amount | location | unit | categories | type | reference product | comment | formula | uncertainty type | loc | scale | shape | minimum | maximum
treatment of used LFP battery cell, pyrometallurgical treatment | 1 | RER | kilogram |  | production | non-Fe-Co-metals, from Li-ion battery, hydrometallurgical processing
Activity | treatment of used LFP battery cell, pyrometallurgical treatment
comment | Aluminium recovery rate 93.6%. 0.0286kg recovered/kg treated cell
location | RER
production amount | 1
source | Mohr, M., J.F. Peters, M. Weil, and M. Baumann. 2020. Towards a cell-chemistry specific life cycle assessment of lithium-ion battery recycling processes. Journal of Industrial Ecology.
reference product | aluminium, wrought alloy
type | process
unit | kilogram
Exchanges
name | amount | location | unit | categories | type | reference product | comment | formula | uncertainty type | loc | scale | shape | minimum | maximum
treatment of used LFP battery cell, pyrometallurgical treatment | 1 | RER | kilogram |  | production | aluminium, wrought alloy
Activity | treatment of used LFP battery cell, pyrometallurgical treatment
comment | Copper recovery rate 93.6%. 0.00532kg recovered/kg treated cell
location | RER
production amount | 1
source | Mohr, M., J.F. Peters, M. Weil, and M. Baumann. 2020. Towards a cell-chemistry specific life cycle assessment of lithium-ion battery recycling processes. Journal of Industrial Ecology.
reference product | copper, cathode
type | process
unit | kilogram
Exchanges
name | amount | location | unit | categories | type | reference product | comment | formula | uncertainty type | loc | scale | shape | minimum | maximum
treatment of used LFP battery cell, pyrometallurgical treatment | 1 | RER | kilogram |  | production | copper, cathode
Activity | treatment of used LFP battery cell, hydrometallurgical treatment
comment | LCI data from Table S2.4 according to Mohr et al. (2020)
location | RER
production amount | -1
source | Mohr, M., J.F. Peters, M. Weil, and M. Baumann. 2020. Towards a cell-chemistry specific life cycle assessment of lithium-ion battery recycling processes. Journal of Industrial Ecology.
reference product | used LFP battery cell
type | process
unit | kilogram
Exchanges
name | amount | location | unit | categories | type | reference product | comment | formula | uncertainty type | loc | scale | shape | minimum | maximum
treatment of used LFP battery cell, hydrometallurgical treatment | -1 | RER | kilogram |  | production | used LFP battery cell | FU 1kg
market for chemical, inorganic | 0.025 | GLO | kilogram |  | technosphere | chemical, inorganic | Reagent
market for electricity, medium voltage | 0.14 | CH | kilowatt hour |  | technosphere | electricity, medium voltage
market for tap water | 0.72 | CH | kilogram |  | technosphere | tap water | 1kg = 1L
market for sulfuric acid | 0.213 | RER | kilogram |  | technosphere | sulfuric acid
hydrated lime production, packed | 0.116 | CH | kilogram |  | technosphere | hydrated lime, packed
chemical factory construction, organics | 4e-10 | RER | unit |  | technosphere | chemical factory, organics
market group for waste plastic, mixture | -0.075 | Europe without Switzerland | kilogram |  | technosphere | waste plastic, mixture
market for inert waste | -0.202 | RER | kilogram |  | technosphere | inert waste
market for waste gypsum | -0.339 | Europe without Switzerland | kilogram |  | technosphere | waste gypsum
treatment of wastewater, average, wastewater treatment | -0.000337 | CH | cubic meter |  | technosphere | wastewater, average
Sulfur dioxide | 4.5e-06 |  | kilogram | air | biosphere
NMVOC, non-methane volatile organic compounds | 2.5e-06 |  | kilogram | air | biosphere
Suspended solids, unspecified | 1.2e-05 |  | kilogram | water | biosphere
COD, Chemical Oxygen Demand | 3e-05 |  | kilogram | water | biosphere
Hydrocarbons, unspecified | 1e-08 |  | kilogram | water | biosphere
Copper ion | 1.67e-05 |  | kilogram | water | biosphere
Fluoride | 3e-08 |  | kilogram | water | biosphere
Nickel II | 1.67e-05 |  | kilogram | water | biosphere
Cobalt II | 1.67e-05 |  | kilogram | water | biosphere
Activity | treatment of used LFP battery cell, pyrometallurgical treatment
comment | LCI data from Table S2.3 according to Mohr et al. (2020)
location | RER
production amount | -1
source | Mohr, M., J.F. Peters, M. Weil, and M. Baumann. 2020. Towards a cell-chemistry specific life cycle assessment of lithium-ion battery recycling processes. Journal of Industrial Ecology.
reference product | used LFP battery cell
type | process
unit | kilogram
Exchanges
name | amount | location | unit | categories | type | reference product | comment | formula | uncertainty type | loc | scale | shape | minimum | maximum
treatment of used LFP battery cell, pyrometallurgical treatment | -1 | RER | kilogram |  | production | used LFP battery cell | FU 1kg
market for sodium hydroxide, without water, in 50% solution state | 0.21 | RER | kilogram |  | technosphere | sodium hydroxide, without water, in 50% solution state
market for electricity, medium voltage | 0.8 | CH | kilowatt hour |  | technosphere | electricity, medium voltage
market for tap water | 1 | CH | kilogram |  | technosphere | tap water | 1kg = 1L
market for copper smelting facility | 5e-10 | GLO | unit |  | technosphere | copper smelting facility
market group for waste plastic, mixture | -0.075 | Europe without Switzerland | kilogram |  | technosphere | waste plastic, mixture
treatment of wastewater, average, wastewater treatment | -0.001 | CH | cubic meter |  | technosphere | wastewater, average
Sulfur dioxide | 4.8e-06 |  | kilogram | air | biosphere
Particulate Matter, < 2.5 um | 0.0001 |  | kilogram | air | biosphere
Particulate Matter, > 10 um | 1e-05 |  | kilogram | air | biosphere
Particulate Matter, > 2.5 um and < 10um | 9.36e-05 |  | kilogram | air | biosphere
Chloride | 0.04 |  | kilogram | water | biosphere