## Electrolyzer_AEC_EOL
Activity | treatment of used electrolyzer stack, 1MWe, AEC
comment | 92% recovery rate is assumed according to Mori (2019)
location | RER
production amount | 1
source | Mori et al. (2019). Case Studies with New Strategies in Dismantling and Recycling Stage
reference product | nickel, class 1
type | process
unit | kilogram
Exchanges
name | amount | location | unit | categories | type | reference product | comment | formula | uncertainty type | loc | scale | shape | minimum | maximum
treatment of used electrolyzer stack, 1MWe, AEC | 1 | RER | kilogram |  | production | nickel, class 1
treatment of metal part of electronics scrap, in copper, anode, by electrolytic refining | 1 | SE | kilogram |  | technosphere | nickel, class 1
Activity | treatment of used electrolyzer stack, 1MWe, AEC, platinum recovery, hydrometallurgy
comment | 76% recovery rate is assumed according to Duclos (2017) and Stropnik (2019). For 1 unit of stack, we need 1.3kg platinum
location | RER
production amount | 1
source | Stropnik et al. (2019). Critical materials in PEMFC systems and a LCA analysis for the potential reduction of environmental impacts with EoL strategies
reference product | platinum
type | process
unit | kilogram
Exchanges
name | amount | location | unit | categories | type | reference product | comment | formula | uncertainty type | loc | scale | shape | minimum | maximum
treatment of used electrolyzer stack, 1MWe, AEC, platinum recovery, hydrometallurgy | 1 | RER | kilogram |  | production | platinum
Activity | treatment of used electrolyzer stack, 1MWe, AEC
comment | 96% recovery rate is assumed according to Stropnik (2019). For 1 unit of stack we need 75kg aluminium
location | RER
production amount | 1
source | Stropnik et al. (2019). Critical materials in PEMFC systems and a LCA analysis for the potential reduction of environmental impacts with EoL strategies
reference product | aluminium, cast alloy
type | process
unit | kilogram
Exchanges
name | amount | location | unit | categories | type | reference product | comment | formula | uncertainty type | loc | scale | shape | minimum | maximum
treatment of used electrolyzer stack, 1MWe, AEC | 1 | RER | kilogram |  | production | aluminium, cast alloy
treatment of aluminium scrap, post-consumer, prepared for recycling, at refiner | 1 | RER | kilogram |  | technosphere | aluminium, cast alloy
Activity | treatment of used electrolyzer stack, 1MWe, AEC
comment | LCI data from Figure 3 according to Stropnik et al. (2019) for PEMFC platinum recovery is used as proxy for the AEC
location | RER
production amount | -1
source | Stropnik et al. (2019). Critical materials in PEMFC systems and a LCA analysis for the potential reduction of environmental impacts with EoL strategies
reference product | used electrolyzer stack, 1MWe, AEC
type | process
unit | unit
Exchanges
name | amount | location | unit | categories | type | reference product | comment | formula | uncertainty type | loc | scale | shape | minimum | maximum
treatment of used electrolyzer stack, 1MWe, AEC | -1 | RER | unit |  | production | used electrolyzer stack, 1MWe, AEC | for 1 unit of stack, modeled according to "electrolyzer production, 1MWe, AEC, Stack"
treatment of used electrolyzer stack, 1MWe, AEC, platinum recovery, hydrometallurgy | -0.9885932 | RER | unit |  | technosphere | waste platinum from used electrolyzer stack, 1MWe, AEC | PEMFC platinum recovery activity is used as a proxy to recover the platinum in AEC. Platinum recovery for 1MWe electrolyzer stack for an input of 1.3kg platinum instead of 1.315kg
treatment of municipal solid waste, municipal incineration FAE | -1303.727 | CH | kilogram |  | technosphere | municipal solid waste | except for nickel, aluminium and platinum, other metals are incinerated (silver, zirconium, potassium, graphite, cobalt etc.)
Activity | treatment of used electrolyzer stack, 1MWe, AEC, platinum recovery, hydrometallurgy
comment | LCI data from Figure 3 according to Stropnik et al. (2019) for PEMFC platinum recovery is used as proxy for the AEC
location | RER
production amount | -1
source | Stropnik et al. (2019). Critical materials in PEMFC systems and a LCA analysis for the potential reduction of environmental impacts with EoL strategies
reference product | waste platinum from used electrolyzer stack, 1MWe, AEC
type | process
unit | unit
Exchanges
name | amount | location | unit | categories | type | reference product | comment | formula | uncertainty type | loc | scale | shape | minimum | maximum
treatment of used electrolyzer stack, 1MWe, AEC, platinum recovery, hydrometallurgy | -1 | RER | unit |  | production | waste platinum from used electrolyzer stack, 1MWe, AEC | For 1kWe fuel cell stack, platinum recovery. The treatment is modeled for 1kg Platinum recovery with 76% recovery rate --> input 1.315kg platinum as input
cyanex production | 154 | RER | kilogram |  | technosphere | cyanex
market for water, deionised | 2500 | CH | kilogram |  | technosphere | water, deionised
market for hydrogen peroxide, without water, in 50% solution state | 6.58 | RER | kilogram |  | technosphere | hydrogen peroxide, without water, in 50% solution state
market for hydrochloric acid, without water, in 30% solution state | 374 | RER | kilogram |  | technosphere | hydrochloric acid, without water, in 30% solution state
chlor-alkali electrolysis, average production | 97.4 | RER | kilogram |  | technosphere | sodium hydroxide, without water, in 50% solution state
market for 1-pentanol | 816 | GLO | kilogram |  | technosphere | 1-pentanol
market for ammonium chloride | 35 | GLO | kilogram |  | technosphere | ammonium chloride
market for electricity, low voltage | 1096.4 | CH | kilowatt hour |  | technosphere | electricity, low voltage | Electricity value taken from Duclos 2017 - Table 6
treatment of wastewater, average, wastewater treatment | -2640 | CH | cubic meter |  | technosphere | wastewater, average
treatment of hazardous waste, hazardous waste incineration | -1.76 | CH | kilogram |  | technosphere | hazardous waste, for incineration
Activity | cyanex production
comment | LCI data from Figure 3 according to Stropnik et al. (2019)
location | RER
production amount | 1
source | Stropnik et al. (2019). Critical materials in PEMFC systems and a LCA analysis for the potential reduction of environmental impacts with EoL strategies
reference product | cyanex
type | process
unit | kilogram
Exchanges
name | amount | location | unit | categories | type | reference product | comment | formula | uncertainty type | loc | scale | shape | minimum | maximum
cyanex production | 1 | RER | kilogram |  | production | cyanex | economic outflow
market for phosphorus oxychloride | 0.4 | RER | kilogram |  | technosphere | phosphorus oxychloride | economic inflow
market for isohexane | 0.8766234 | GLO | kilogram |  | technosphere | isohexane | economic inflow, 2-methylpropane is replaced with isohexane