## Electrolyzer_PEM_EOL
Activity | treatment of used electrolyzer stack, PFSA membrane recovery, 1MWe, PEM, solvent dissolution
comment | 81% recovery rate is assumed according to Uekert (2024). For 1 unit of stack, we need 16kg TFE (used for PFSA)
location | RER
production amount | 1
source | Uekert et al. (2024). Electrolyzer and fuel cell recycling for a circular hydrogen economy, Supplementary Information
reference product | tetrafluoroethylene
type | process
unit | kilogram
Exchanges
name | amount | location | unit | categories | type | reference product | comment | formula | uncertainty type | loc | scale | shape | minimum | maximum
treatment of used electrolyzer stack, PFSA membrane recovery, 1MWe, PEM, solvent dissolution | 1 | RER | kilogram |  | production | tetrafluoroethylene
Activity | treatment of used electrolyzer stack, PGM recovery, 1MWe, PEM, hydrometallurgy
comment | 87% recovery rate is assumed according to Uekert (2024). For 1 unit of stack we need 0.738kg iridium
location | RER
production amount | 1
source | Uekert et al. (2024). Electrolyzer and fuel cell recycling for a circular hydrogen economy, Supplementary Information
reference product | iridium
type | process
unit | kilogram
Exchanges
name | amount | location | unit | categories | type | reference product | comment | formula | uncertainty type | loc | scale | shape | minimum | maximum
treatment of used electrolyzer stack, PGM recovery, 1MWe, PEM, hydrometallurgy | 1 | RER | kilogram |  | production | iridium
Activity | treatment of used electrolyzer stack, PGM recovery, 1MWe, PEM, hydrometallurgy
comment | 85% recovery rate is assumed according to Uekert (2024). For 1 unit of stack, we need 0.304kg platinum
location | RER
production amount | 1
source | Uekert et al. (2024). Electrolyzer and fuel cell recycling for a circular hydrogen economy, Supplementary Information
reference product | platinum
type | process
unit | kilogram
Exchanges
name | amount | location | unit | categories | type | reference product | comment | formula | uncertainty type | loc | scale | shape | minimum | maximum
treatment of used electrolyzer stack, PGM recovery, 1MWe, PEM, hydrometallurgy | 1 | RER | kilogram |  | production | platinum
Activity | treatment of used electrolyzer stack, 1MWe, PEM
comment | LCI data from Table S2 and S6 according to the Supplementary Information of Uekert et al. (2024)
location | RER
production amount | -1
source | Uekert et al. (2024). Electrolyzer and fuel cell recycling for a circular hydrogen economy, Supplementary Information Table S6
reference product | used electrolyzer stack, 1MWe, PEM
type | process
unit | unit
Exchanges
name | amount | location | unit | categories | type | reference product | comment | formula | uncertainty type | loc | scale | shape | minimum | maximum
treatment of used electrolyzer stack, 1MWe, PEM | -1 | RER | unit |  | production | used electrolyzer stack, 1MWe, PEM | for 1 unit of stack, modeled according to "electrolyzer production, 1MWe, PEM, Stack"
treatment of used electrolyzer stack, PFSA membrane recovery, 1MWe, PEM, solvent dissolution | -2.417 | RER | unit |  | technosphere | waste PFSA membrane from used electrolyzer stack, 1MWe, PEM | For 1MWe electrolyzer stack. The treatment is modeled for 5.36kg recycled output. We have 16kg PFSA as input and 81% recycling rate --> 16*0.81 = 12.96kg recycled output. So we would need 12.96/5.36 = 2.417 unit
treatment of used electrolyzer stack, PGM, 1MWe, PEM, hydrometallurgy | -1.489 | RER | unit |  | technosphere | waste PGM from used electrolyzer stack, 1MWe, PEM | For 1MWe electrolyzer stack. The treatment is modeled for 0.605kg recycled output. We have 0.738kg iridium as input and 87% recycling rate --> 0.738 × 0.87 = 0.642 kg and 0.304kg platinum as input and 85% recycling rate --> 0.304kg * 0.87% = 0.259kg. In total we have 0.642 + 0.259 = 0.901kg recycled output. So we would need 0.901/0.605 = 1.489 unit.
treatment of hazardous waste, hazardous waste incineration | -209.45 | Europe without Switzerland | kilogram |  | technosphere | hazardous waste, for incineration | carbon black, potassium hydroxide, ruthenium, titanium. With conventional titanium, we could recycle 91% of titanium but no data available in Ecoinvent
Activity | treatment of used electrolyzer stack, PFSA membrane recovery, 1MWe, PEM, solvent dissolution
comment | LCI data from Table S6 according to the Supplementary Information of Uekert et al. (2024)
location | RER
production amount | -1
source | Uekert et al. (2024). Electrolyzer and fuel cell recycling for a circular hydrogen economy, Supplementary Information Table S6
reference product | waste PFSA membrane from used electrolyzer stack, 1MWe, PEM
type | process
unit | unit
Exchanges
name | amount | location | unit | categories | type | reference product | comment | formula | uncertainty type | loc | scale | shape | minimum | maximum
treatment of used electrolyzer stack, PFSA membrane recovery, 1MWe, PEM, solvent dissolution | -1 | RER | unit |  | production | waste PFSA membrane from used electrolyzer stack, 1MWe, PEM | For 1MWe electrolyzer stack. The treatment is modeled for 1kg of PFSA as output for PEMWE. For PFSA by solvent dissolution use Table S6. The “Recycling process” block there is per 1 kg recycled PFSA. The “Overall stack” block shows a 1 MW PEMWE needs 5.36 kg recycled PFSA. Multiply every flow in the Table S6 “Recycling process” block by 5.36.
market for water, deionised | 61.104 | Europe without Switzerland | kilogram |  | technosphere | water, deionised | Uekert 2024, Table 6 from Supplementary Information, for process water
market for 2-butanol | 16.5624 | RER | kilogram |  | technosphere | 2-butanol | Uekert 2024, Table 6 from Supplementary Information, instead of butanol
market group for electricity, low voltage | 2.50312 | RER | kilowatt hour |  | technosphere | electricity, low voltage | Uekert 2024, Table 6 from Supplementary Information
steam production, in chemical industry | 158.656 | RER | kilogram |  | technosphere | steam, in chemical industry | Uekert 2024, Table 6 from Supplementary Information
treatment of wastewater, average, wastewater treatment | -0.05896 | CH | cubic meter |  | technosphere | wastewater, average | Uekert 2024, Table 6 from Supplementary Information
Organic carbon | 16.5624 |  | kilogram | water::ground- | biosphere |  | Uekert 2024, Table 6 from Supplementary Information
Activity | treatment of used electrolyzer stack, PGM, 1MWe, PEM, hydrometallurgy
comment | LCI data from Table S2 according to the Supplementary Information of Uekert et al. (2024)
location | RER
production amount | -1
source | Uekert et al. (2024). Electrolyzer and fuel cell recycling for a circular hydrogen economy, Supplementary Information Table S2
reference product | waste PGM from used electrolyzer stack, 1MWe, PEM
type | process
unit | unit
Exchanges
name | amount | location | unit | categories | type | reference product | comment | formula | uncertainty type | loc | scale | shape | minimum | maximum
treatment of used electrolyzer stack, PGM, 1MWe, PEM, hydrometallurgy | -1 | RER | unit |  | production | waste PGM from used electrolyzer stack, 1MWe, PEM | For 1MWe electrolyzer stack. The treatment is modeled for 1kg of output consists of 36.8 wt% Pt, 63.2 wt% Ir for PEMWE. But the recycling process is given for 1kg output. For Pt and Ir by hydrometallurgy use Table S2. A 1 MW PEMWE needs 0.223 kg recycled Pt and 0.382 kg recycled Ir. That is 0.605 kg of recycled product in total. Multiply every “Recycling process” flow in Table S2 by 0.605.
cyanex production | 4.9126 | RER | kilogram |  | technosphere | cyanex
market for water, deionised | 1068.43 | Europe without Switzerland | kilogram |  | technosphere | water, deionised | Uekert 2024, Table S2 from Supplementary Information, for process water
market for tap water | 6092.955 | CH | kilogram |  | technosphere | tap water | Uekert 2024, Table S2 from Supplementary Information, for cooling water
market for hydrogen peroxide, without water, in 50% solution state | 15.5485 | RER | kilogram |  | technosphere | hydrogen peroxide, without water, in 50% solution state | Uekert 2024, Table S2 from Supplementary Information
market for hydrochloric acid, without water, in 30% solution state | 51.8485 | RER | kilogram |  | technosphere | hydrochloric acid, without water, in 30% solution state | Uekert 2024, Table S2 from Supplementary Information
chlor-alkali electrolysis, average production | 56.8095 | RER | kilogram |  | technosphere | sodium hydroxide, without water, in 50% solution state | Uekert 2024, Table S2 from Supplementary Information
market for ammonium chloride | 0.94985 | GLO | kilogram |  | technosphere | ammonium chloride | Uekert 2024, Table S2 from Supplementary Information
market for toluene, liquid | 29.04 | RER | kilogram |  | technosphere | toluene, liquid | Uekert 2024, Table S2 from Supplementary Information
market group for electricity, low voltage | 13.673 | RER | kilowatt hour |  | technosphere | electricity, low voltage | Uekert 2024, Table S2 from Supplementary Information
treatment of wastewater, average, wastewater treatment | -1.09505 | CH | cubic meter |  | technosphere | wastewater, average | Uekert 2024, Table S2 from Supplementary Information
treatment of hazardous waste, hazardous waste incineration | -7.018 | Europe without Switzerland | kilogram |  | technosphere | hazardous waste, for incineration | Uekert 2024, Table S2 from Supplementary Information
steam production, in chemical industry | 127.05 | RER | kilogram |  | technosphere | steam, in chemical industry | Uekert 2024, Table S2 from Supplementary Information
market for hydrogen, gaseous, low pressure | 0.018755 | RER | kilogram |  | technosphere | hydrogen, gaseous, low pressure | Uekert 2024, Table S2 from Supplementary Information
Solids, inorganic | 90.145 |  | kilogram | water | biosphere |  | Uekert 2024, Table S2 from Supplementary Information
Organic carbon | 3.38195 |  | kilogram | water::ground- | biosphere |  | Uekert 2024, Table S2 from Supplementary Information
Platinum | 0.00121 |  | kilogram | natural resource::in ground | biosphere |  | Uekert 2024, Table S2 from Supplementary Information
Activity | cyanex production
comment | LCI data from Figure 3 according to Stropnik et al. (2019)
location | RER
production amount | 1
source | Stropnik et al. (2019). Critical materials in PEMFC systems and a LCA analysis for the potential reduction of environmental impacts with EoL strategies
reference product | cyanex
type | process
unit | kilogram
Exchanges
name | amount | location | unit | categories | type | reference product | comment | formula | uncertainty type | loc | scale | shape | minimum | maximum
cyanex production | 1 | RER | kilogram |  | production | cyanex | same cyanex in the fuel cell is used here
market for phosphorus oxychloride | 0.4 | RER | kilogram |  | technosphere | phosphorus oxychloride
market for isohexane | 0.8766234 | GLO | kilogram |  | technosphere | isohexane | 2-methylpropane is replaced with isohexane