## Permanent_magnet_EOL
Activity | treatment of used permanent magnet, collection, decoating, hydrogen decrepitation, milling
comment | 90% recovery rate is assumed and taken from the baseline scenario (Jin et al, 2018). This rate is also given in Habibzadeh et al. (2023). Worst case scenario assumes 85% efficiency and best case scenario assumes 95% efficiency
location | GLO
production amount | 1
source | Habibzadeh et al. (2023). Review on the Parameters of Recycling NdFeB Magnets via a Hydrogenation Process
reference product | terbium oxide
type | process
unit | kilogram
Exchanges
name | amount | location | unit | categories | type | reference product | comment | formula | uncertainty type | loc | scale | shape | minimum | maximum
treatment of used permanent magnet, collection, decoating, hydrogen decrepitation, milling | 1 | GLO | kilogram |  | production | terbium oxide
Activity | treatment of used permanent magnet, collection, decoating, hydrogen decrepitation, milling
comment | 90% recovery rate is assumed and taken from the baseline scenario (Jin et al, 2018). This rate is also given in Habibzadeh et al. (2023). Worst case scenario assumes 85% efficiency and best case scenario assumes 95% efficiency
location | GLO
production amount | 1
source | Habibzadeh et al. (2023). Review on the Parameters of Recycling NdFeB Magnets via a Hydrogenation Process
reference product | neodymium oxide
type | process
unit | kilogram
Exchanges
name | amount | location | unit | categories | type | reference product | comment | formula | uncertainty type | loc | scale | shape | minimum | maximum
treatment of used permanent magnet, collection, decoating, hydrogen decrepitation, milling | 1 | GLO | kilogram |  | production | neodymium oxide
Activity | treatment of used permanent magnet, collection, decoating, hydrogen decrepitation, milling
comment | 90% recovery rate is assumed and taken from the baseline scenario (Jin et al, 2018). This rate is also given in Habibzadeh et al. (2023). Worst case scenario assumes 85% efficiency and best case scenario assumes 95% efficiency
location | GLO
production amount | 1
source | Habibzadeh et al. (2023). Review on the Parameters of Recycling NdFeB Magnets via a Hydrogenation Process
reference product | praseodymium oxide
type | process
unit | kilogram
Exchanges
name | amount | location | unit | categories | type | reference product | comment | formula | uncertainty type | loc | scale | shape | minimum | maximum
treatment of used permanent magnet, collection, decoating, hydrogen decrepitation, milling | 1 | GLO | kilogram |  | production | praseodymium oxide
Activity | treatment of used permanent magnet, collection, decoating, hydrogen decrepitation, milling
comment | 90% recovery rate is assumed and taken from the baseline scenario (Jin et al, 2018). This rate is also given in Habibzadeh et al. (2023). Worst case scenario assumes 85% efficiency and best case scenario assumes 95% efficiency
location | GLO
production amount | 1
source | Habibzadeh et al. (2023). Review on the Parameters of Recycling NdFeB Magnets via a Hydrogenation Process
reference product | dysprosium oxide
type | process
unit | kilogram
Exchanges
name | amount | location | unit | categories | type | reference product | comment | formula | uncertainty type | loc | scale | shape | minimum | maximum
treatment of used permanent magnet, collection, decoating, hydrogen decrepitation, milling | 1 | GLO | kilogram |  | production | dysprosium oxide
Activity | treatment of used permanent magnet, collection, decoating, hydrogen decrepitation, milling
comment | Modelization for 1 kg used permanent magnet. Except for water (natural resource) and hydrogen, liquid, there is a linear realtionship between the efficiency and the exchanges. For this case, baseline scenario is modelized with 90% recovery. Exchanges are divided by the efficiency (0.9). For the worst case, 85% efficiency is assumed and for the best case 95%.
location | RER
production amount | -1
source | Jin et al. (2018). Life Cycle Assessment of Neodymium-Iron-Boron Magnet-to-Magnet Recycling for Electric Vehicle Motors
reference product | used permanent magnet
type | process
unit | kilogram
Exchanges
name | amount | location | unit | categories | type | reference product | comment | formula | uncertainty type | loc | scale | shape | minimum | maximum
treatment of used permanent magnet, collection, decoating, hydrogen decrepitation, milling | -1 | RER | kilogram |  | production | used permanent magnet
collection of used permanent magnet | -1.23385 | RER | kilogram |  | technosphere | collected used permanent magnet | with 10% nickel coating
market for neodymium oxide | 8.777778e-05 | GLO | kilogram |  | technosphere | neodymium oxide | we need 1% GBM alloy (REEs to keep the magnetic properties)
market for dysprosium oxide | 0.0003533333 | GLO | kilogram |  | technosphere | dysprosium oxide | we need 1% GBM alloy (REEs to keep the magnetic properties)
market for iron pellet | 5.555556e-06 | GLO | kilogram |  | technosphere | iron pellet | we need 1% GBM alloy (REEs to keep the magnetic properties)
market for copper, cathode | 1.777778e-05 | GLO | kilogram |  | technosphere | copper, cathode | we need 1% GBM alloy (REEs to keep the magnetic properties)
market for cobalt | 0.0001166667 | GLO | kilogram |  | technosphere | cobalt | we need 1% GBM alloy (REEs to keep the magnetic properties)
market for hydrogen, gaseous, low pressure | 0.0005 | RER | kilogram |  | technosphere | hydrogen, gaseous, low pressure | For hydrogen decrepitation. No hydrogen, liquid available; hydrogen, gaseous is assumed to be used.
market for electricity, medium voltage | 11.80444 | CH | kilowatt hour |  | technosphere | electricity, medium voltage | Electricity consumption for the decoating, melting, hydrogen decrepitation and jet miling are deducted from Jin et al. (2018). See Supplementary Information 3
Water, unspecified natural origin | 0.0005 |  | cubic meter | natural resource::in water | biosphere
treatment of nickel smelter slag, residual material landfill | -0.123385 | RoW | kilogram |  | technosphere | nickel smelter slag
treatment of residues, MSWI-WWT, WW from pig iron production, residual material landfill | -0.1111111 | Europe without Switzerland | kilogram |  | technosphere | residues, MSWI-WWT, WW from pig iron production
Activity | collection of used permanent magnet
comment | Adapted from US data, no need to multiply with the potential efficiency
location | RER
production amount | -1
source | Jin et al. (2018). Life Cycle Assessment of Neodymium-Iron-Boron Magnet-to-Magnet Recycling for Electric Vehicle Motors
reference product | collected used permanent magnet
type | process
unit | kilogram
Exchanges
name | amount | location | unit | categories | type | reference product | comment | formula | uncertainty type | loc | scale | shape | minimum | maximum
collection of used permanent magnet | -1 | RER | kilogram |  | production | collected used permanent magnet
market for transport, freight, lorry, >32 metric ton, diesel, EURO 3 | 4.5 | RER | ton kilometer |  | technosphere | transport, freight, lorry, >32 metric ton, diesel, EURO 3
market for transport, freight, train, fleet average | 1.42155 | Europe without Switzerland | ton kilometer |  | technosphere | transport, freight, train, fleet average
market for transport, freight, lorry, 16-32 metric ton, diesel, EURO 3 | 0.1 | RER | ton kilometer |  | technosphere | transport, freight, lorry, 16-32 metric ton, diesel, EURO 3
market for electricity, medium voltage | 1.062947 | CH | kilowatt hour |  | technosphere | electricity, medium voltage